## Sheet1
Mass fraction of solid | Temperature [°C] | Mass percent of Co in FCC_L12 | Mass percent of Cu in FCC_L12 | Mass percent of Cu in LIQUID | Mass percent of Co in LIQUID | kCu | kCo
0.98938 | 1236.58 | 82.17595 | 17.82405 | 90.38647 | 9.61353 | 0.1971982 | 8.547948
0.98937 | 1236.68 | 82.17337 | 17.82663 | 90.38116 | 9.61884 | 0.1972383 | 8.54296
0.98937 | 1236.78 | 82.1708 | 17.8292 | 90.37585 | 9.62415 | 0.1972784 | 8.53798
0.98937 | 1236.88 | 82.16823 | 17.83177 | 90.37053 | 9.62947 | 0.1973184 | 8.532996
0.98937 | 1236.98 | 82.16566 | 17.83434 | 90.36521 | 9.63479 | 0.1973585 | 8.528018
0.98937 | 1237.08 | 82.16309 | 17.83691 | 90.35988 | 9.64012 | 0.1973986 | 8.523036
0.98937 | 1237.18 | 82.16052 | 17.83948 | 90.35455 | 9.64545 | 0.1974386 | 8.51806
0.98937 | 1237.28 | 82.15796 | 17.84204 | 90.34922 | 9.65078 | 0.1974786 | 8.51309
0.98937 | 1237.38 | 82.15539 | 17.84461 | 90.34388 | 9.65612 | 0.1975187 | 8.508116
0.98937 | 1237.48 | 82.15283 | 17.84717 | 90.33854 | 9.66146 | 0.1975588 | 8.503149
0.98937 | 1237.58 | 82.15028 | 17.84972 | 90.33319 | 9.66681 | 0.1975987 | 8.498179
0.98937 | 1237.68 | 82.14772 | 17.85228 | 90.32784 | 9.67216 | 0.1976387 | 8.493214
0.98937 | 1237.78 | 82.14516 | 17.85484 | 90.32248 | 9.67752 | 0.1976788 | 8.488245
0.98937 | 1237.88 | 82.14261 | 17.85739 | 90.31712 | 9.68288 | 0.1977188 | 8.483283
0.98936 | 1237.98 | 82.14006 | 17.85994 | 90.31176 | 9.68824 | 0.1977587 | 8.478326
0.98936 | 1238.08 | 82.13751 | 17.86249 | 90.30639 | 9.69361 | 0.1977987 | 8.473366
0.98936 | 1238.18 | 82.13497 | 17.86503 | 90.30102 | 9.69898 | 0.1978386 | 8.468413
0.98936 | 1238.28 | 82.13242 | 17.86758 | 90.29564 | 9.70436 | 0.1978787 | 8.463456
0.98936 | 1238.38 | 82.12988 | 17.87012 | 90.29026 | 9.70974 | 0.1979186 | 8.458505
0.98936 | 1238.48 | 82.12734 | 17.87266 | 90.28487 | 9.71513 | 0.1979585 | 8.45355
0.98936 | 1238.58 | 82.1248 | 17.8752 | 90.27948 | 9.72052 | 0.1979985 | 8.448602
0.98936 | 1238.68 | 82.12226 | 17.87774 | 90.27409 | 9.72591 | 0.1980384 | 8.443658
0.98936 | 1238.78 | 82.11973 | 17.88027 | 90.26869 | 9.73131 | 0.1980783 | 8.438713
0.98936 | 1238.88 | 82.11719 | 17.88281 | 90.26328 | 9.73672 | 0.1981183 | 8.433763
0.98936 | 1238.98 | 82.11466 | 17.88534 | 90.25787 | 9.74213 | 0.1981582 | 8.42882
0.98936 | 1239.08 | 82.11213 | 17.88787 | 90.25246 | 9.74754 | 0.1981981 | 8.423882
0.98936 | 1239.18 | 82.10961 | 17.89039 | 90.24705 | 9.75295 | 0.1982379 | 8.418951
0.98935 | 1239.28 | 82.10708 | 17.89292 | 90.24162 | 9.75838 | 0.1982779 | 8.414007
0.98935 | 1239.38 | 82.10456 | 17.89544 | 90.2362 | 9.7638 | 0.1983177 | 8.409078
0.98935 | 1239.48 | 82.10204 | 17.89796 | 90.23077 | 9.76923 | 0.1983576 | 8.404146
0.98935 | 1239.58 | 82.09952 | 17.90048 | 90.22533 | 9.77467 | 0.1983975 | 8.399211
0.98935 | 1239.68 | 82.097 | 17.903 | 90.21989 | 9.78011 | 0.1984374 | 8.394282
0.98935 | 1239.78 | 82.09449 | 17.90551 | 90.21445 | 9.78555 | 0.1984772 | 8.389359
0.98935 | 1239.88 | 82.09197 | 17.90803 | 90.209 | 9.791 | 0.1985171 | 8.384432
0.98935 | 1239.98 | 82.08946 | 17.91054 | 90.20355 | 9.79645 | 0.1985569 | 8.379511
0.98935 | 1240.08 | 82.08695 | 17.91305 | 90.19809 | 9.80191 | 0.1985968 | 8.374587
0.98935 | 1240.18 | 82.08445 | 17.91555 | 90.19263 | 9.80737 | 0.1986365 | 8.36967
0.98935 | 1240.28 | 82.08194 | 17.91806 | 90.18716 | 9.81284 | 0.1986764 | 8.364749
0.98935 | 1240.38 | 82.07944 | 17.92056 | 90.18169 | 9.81831 | 0.1987162 | 8.359834
0.98934 | 1240.48 | 82.07694 | 17.92306 | 90.17622 | 9.82378 | 0.1987559 | 8.354924
0.98934 | 1240.58 | 82.07444 | 17.92556 | 90.17074 | 9.82926 | 0.1987958 | 8.350012
0.98934 | 1240.68 | 82.07194 | 17.92806 | 90.16525 | 9.83475 | 0.1988356 | 8.345097
0.98934 | 1240.78 | 82.06945 | 17.93055 | 90.15976 | 9.84024 | 0.1988753 | 8.340188
0.98934 | 1240.88 | 82.06695 | 17.93305 | 90.15427 | 9.84573 | 0.1989151 | 8.335283
0.98934 | 1240.98 | 82.06446 | 17.93554 | 90.14877 | 9.85123 | 0.1989549 | 8.330377
0.98934 | 1241.08 | 82.06197 | 17.93803 | 90.14327 | 9.85673 | 0.1989947 | 8.325476
0.98934 | 1241.18 | 82.05949 | 17.94051 | 90.13776 | 9.86224 | 0.1990343 | 8.320573
0.98934 | 1241.28 | 82.057 | 17.943 | 90.13225 | 9.86775 | 0.1990741 | 8.315675
0.98934 | 1241.38 | 82.05452 | 17.94548 | 90.12673 | 9.87327 | 0.1991138 | 8.310774
0.98934 | 1241.48 | 82.05204 | 17.94796 | 90.12121 | 9.87879 | 0.1991536 | 8.30588
0.98934 | 1241.58 | 82.04956 | 17.95044 | 90.11569 | 9.88431 | 0.1991933 | 8.30099
0.98933 | 1241.68 | 82.04708 | 17.95292 | 90.11016 | 9.88984 | 0.199233 | 8.296098
0.98933 | 1241.78 | 82.04461 | 17.95539 | 90.10462 | 9.89538 | 0.1992727 | 8.291204
0.98933 | 1241.88 | 82.04214 | 17.95786 | 90.09908 | 9.90092 | 0.1993124 | 8.286315
0.98933 | 1241.98 | 82.03967 | 17.96033 | 90.09354 | 9.90646 | 0.199352 | 8.281432
0.98933 | 1242.08 | 82.0372 | 17.9628 | 90.08799 | 9.91201 | 0.1993917 | 8.276545
0.98933 | 1242.18 | 82.03473 | 17.96527 | 90.08244 | 9.91756 | 0.1994314 | 8.271665
0.98933 | 1242.28 | 82.03227 | 17.96773 | 90.07688 | 9.92312 | 0.1994711 | 8.266782
0.98933 | 1242.38 | 82.0298 | 17.9702 | 90.07132 | 9.92868 | 0.1995108 | 8.261904
0.98933 | 1242.48 | 82.02734 | 17.97266 | 90.06575 | 9.93425 | 0.1995504 | 8.257024
0.98933 | 1242.58 | 82.02489 | 17.97511 | 90.06018 | 9.93982 | 0.19959 | 8.25215
0.98933 | 1242.68 | 82.02243 | 17.97757 | 90.0546 | 9.9454 | 0.1996297 | 8.247273
0.98933 | 1242.78 | 82.01998 | 17.98002 | 90.04902 | 9.95098 | 0.1996692 | 8.242402
0.98933 | 1242.88 | 82.01752 | 17.98248 | 90.04343 | 9.95657 | 0.199709 | 8.237528
0.98932 | 1242.98 | 82.01507 | 17.98493 | 90.03784 | 9.96216 | 0.1997486 | 8.232659
0.98932 | 1243.08 | 82.01262 | 17.98738 | 90.03225 | 9.96775 | 0.1997882 | 8.227797
0.98932 | 1243.18 | 82.01018 | 17.98982 | 90.02665 | 9.97335 | 0.1998277 | 8.222932
0.98932 | 1243.28 | 82.00773 | 17.99227 | 90.02104 | 9.97896 | 0.1998674 | 8.218064
0.98932 | 1243.38 | 82.00529 | 17.99471 | 90.01543 | 9.98457 | 0.1999069 | 8.213202
0.98932 | 1243.48 | 82.00285 | 17.99715 | 90.00982 | 9.99018 | 0.1999465 | 8.208346
0.98932 | 1243.58 | 82.00041 | 17.99959 | 90.0042 | 9.9958 | 0.1999861 | 8.203486
0.98932 | 1243.68 | 81.99798 | 18.00202 | 89.99858 | 10.00142 | 0.2000256 | 8.198634
0.98932 | 1243.78 | 81.99555 | 18.00445 | 89.99295 | 10.00705 | 0.2000651 | 8.193778
0.98932 | 1243.88 | 81.99311 | 18.00689 | 89.98732 | 10.01268 | 0.2001047 | 8.188927
0.98932 | 1243.98 | 81.99068 | 18.00932 | 89.98168 | 10.01832 | 0.2001443 | 8.184075
0.98932 | 1244.08 | 81.98826 | 18.01174 | 89.97604 | 10.02396 | 0.2001837 | 8.179229
0.98931 | 1244.18 | 81.98583 | 18.01417 | 89.97039 | 10.02961 | 0.2002233 | 8.174379
0.98931 | 1244.28 | 81.98341 | 18.01659 | 89.96474 | 10.03526 | 0.2002628 | 8.169535
0.98931 | 1244.38 | 81.98099 | 18.01901 | 89.95908 | 10.04092 | 0.2003023 | 8.164689
0.98931 | 1244.48 | 81.97857 | 18.02143 | 89.95342 | 10.04658 | 0.2003418 | 8.159848
0.98931 | 1244.58 | 81.97615 | 18.02385 | 89.94775 | 10.05225 | 0.2003813 | 8.155005
0.98931 | 1244.68 | 81.97373 | 18.02627 | 89.94208 | 10.05792 | 0.2004209 | 8.150167
0.98931 | 1244.78 | 81.97132 | 18.02868 | 89.9364 | 10.0636 | 0.2004603 | 8.145328
0.98931 | 1244.88 | 81.96891 | 18.03109 | 89.93072 | 10.06928 | 0.2004998 | 8.140494
0.98931 | 1244.98 | 81.9665 | 18.0335 | 89.92504 | 10.07496 | 0.2005392 | 8.135665
0.98931 | 1245.08 | 81.96409 | 18.03591 | 89.91935 | 10.08065 | 0.2005787 | 8.130834
0.98931 | 1245.18 | 81.96169 | 18.03831 | 89.91365 | 10.08635 | 0.2006181 | 8.126001
0.9893 | 1245.28 | 81.95929 | 18.04071 | 89.90795 | 10.09205 | 0.2006576 | 8.121174
0.9893 | 1245.38 | 81.95689 | 18.04311 | 89.90224 | 10.09776 | 0.200697 | 8.116344
0.9893 | 1245.48 | 81.95449 | 18.04551 | 89.89653 | 10.10347 | 0.2007364 | 8.111519
0.9893 | 1245.58 | 81.95209 | 18.04791 | 89.89082 | 10.10918 | 0.2007759 | 8.1067
0.9893 | 1245.68 | 81.9497 | 18.0503 | 89.8851 | 10.1149 | 0.2008153 | 8.101879
0.9893 | 1245.78 | 81.94731 | 18.05269 | 89.87937 | 10.12063 | 0.2008547 | 8.097056
0.9893 | 1245.88 | 81.94491 | 18.05509 | 89.87364 | 10.12636 | 0.2008942 | 8.092237
0.9893 | 1245.98 | 81.94253 | 18.05747 | 89.86791 | 10.13209 | 0.2009335 | 8.087426
0.9893 | 1246.08 | 81.94014 | 18.05986 | 89.86217 | 10.13783 | 0.2009729 | 8.082611
0.9893 | 1246.18 | 81.93776 | 18.06224 | 89.85643 | 10.14357 | 0.2010122 | 8.077803
0.9893 | 1246.28 | 81.93538 | 18.06462 | 89.85068 | 10.14932 | 0.2010516 | 8.072992
0.9893 | 1246.38 | 81.933 | 18.067 | 89.84492 | 10.15508 | 0.2010909 | 8.068179
0.98929 | 1246.48 | 81.93062 | 18.06938 | 89.83916 | 10.16084 | 0.2011303 | 8.063371
0.98929 | 1246.58 | 81.92824 | 18.07176 | 89.8334 | 10.1666 | 0.2011697 | 8.058568
0.98929 | 1246.68 | 81.92587 | 18.07413 | 89.82763 | 10.17237 | 0.201209 | 8.053764
0.98929 | 1246.78 | 81.9235 | 18.0765 | 89.82186 | 10.17814 | 0.2012483 | 8.048966
0.98929 | 1246.88 | 81.92113 | 18.07887 | 89.81608 | 10.18392 | 0.2012877 | 8.044165
0.98929 | 1246.98 | 81.91876 | 18.08124 | 89.81029 | 10.18971 | 0.201327 | 8.039361
0.98929 | 1247.08 | 81.9164 | 18.0836 | 89.8045 | 10.1955 | 0.2013663 | 8.034564
0.98929 | 1247.18 | 81.91403 | 18.08597 | 89.79871 | 10.20129 | 0.2014057 | 8.029772
0.98929 | 1247.28 | 81.91167 | 18.08833 | 89.79291 | 10.20709 | 0.201445 | 8.024978
0.98929 | 1247.38 | 81.90931 | 18.09069 | 89.78711 | 10.21289 | 0.2014843 | 8.020189
0.98929 | 1247.48 | 81.90696 | 18.09304 | 89.7813 | 10.2187 | 0.2015235 | 8.015399
0.98929 | 1247.58 | 81.9046 | 18.0954 | 89.77548 | 10.22452 | 0.2015628 | 8.010606
0.98928 | 1247.68 | 81.90225 | 18.09775 | 89.76966 | 10.23034 | 0.2016021 | 8.005819
0.98928 | 1247.78 | 81.8999 | 18.1001 | 89.76384 | 10.23616 | 0.2016413 | 8.001037
0.98928 | 1247.88 | 81.89755 | 18.10245 | 89.75801 | 10.24199 | 0.2016806 | 7.996254
0.98928 | 1247.98 | 81.89521 | 18.10479 | 89.75218 | 10.24782 | 0.2017198 | 7.991476
0.98928 | 1248.08 | 81.89286 | 18.10714 | 89.74634 | 10.25366 | 0.2017591 | 7.986695
0.98928 | 1248.18 | 81.89052 | 18.10948 | 89.74049 | 10.25951 | 0.2017983 | 7.981913
0.98928 | 1248.28 | 81.88818 | 18.11182 | 89.73464 | 10.26536 | 0.2018376 | 7.977137
0.98928 | 1248.38 | 81.88584 | 18.11416 | 89.72879 | 10.27121 | 0.2018768 | 7.972365
0.98928 | 1248.48 | 81.88351 | 18.11649 | 89.72293 | 10.27707 | 0.2019159 | 7.967593
0.98928 | 1248.58 | 81.88117 | 18.11883 | 89.71706 | 10.28294 | 0.2019552 | 7.962817
0.98928 | 1248.68 | 81.87884 | 18.12116 | 89.71119 | 10.28881 | 0.2019944 | 7.958048
0.98927 | 1248.78 | 81.87651 | 18.12349 | 89.70532 | 10.29468 | 0.2020336 | 7.953284
0.98927 | 1248.88 | 81.87419 | 18.12581 | 89.69944 | 10.30056 | 0.2020727 | 7.948518
0.98927 | 1248.98 | 81.87186 | 18.12814 | 89.69355 | 10.30645 | 0.202112 | 7.94375
0.98927 | 1249.08 | 81.86954 | 18.13046 | 89.68766 | 10.31234 | 0.2021511 | 7.938988
0.98927 | 1249.18 | 81.86722 | 18.13278 | 89.68176 | 10.31824 | 0.2021903 | 7.934223
0.98927 | 1249.28 | 81.8649 | 18.1351 | 89.67586 | 10.32414 | 0.2022295 | 7.929464
0.98927 | 1249.38 | 81.86259 | 18.13741 | 89.66996 | 10.33004 | 0.2022685 | 7.924712
0.98927 | 1249.48 | 81.86027 | 18.13973 | 89.66405 | 10.33595 | 0.2023077 | 7.919956
0.98927 | 1249.58 | 81.85796 | 18.14204 | 89.65813 | 10.34187 | 0.2023468 | 7.915199
0.98927 | 1249.68 | 81.85565 | 18.14435 | 89.65221 | 10.34779 | 0.202386 | 7.910448
0.98927 | 1249.78 | 81.85334 | 18.14666 | 89.64628 | 10.35372 | 0.2024251 | 7.905694
0.98926 | 1249.88 | 81.85104 | 18.14896 | 89.64035 | 10.35965 | 0.2024642 | 7.900946
0.98926 | 1249.98 | 81.84873 | 18.15127 | 89.63441 | 10.36559 | 0.2025034 | 7.896196
0.98926 | 1250.08 | 81.84643 | 18.15357 | 89.62847 | 10.37153 | 0.2025425 | 7.891452
0.98926 | 1250.18 | 81.84413 | 18.15587 | 89.62252 | 10.37748 | 0.2025816 | 7.886706
0.98926 | 1250.28 | 81.84184 | 18.15816 | 89.61657 | 10.38343 | 0.2026206 | 7.881966
0.98926 | 1250.38 | 81.83954 | 18.16046 | 89.61061 | 10.38939 | 0.2026597 | 7.877223
0.98926 | 1250.48 | 81.83725 | 18.16275 | 89.60465 | 10.39535 | 0.2026987 | 7.872486
0.98926 | 1250.58 | 81.83496 | 18.16504 | 89.59868 | 10.40132 | 0.2027378 | 7.867748
0.98926 | 1250.68 | 81.83267 | 18.16733 | 89.5927 | 10.4073 | 0.2027769 | 7.863007
0.98926 | 1250.78 | 81.83039 | 18.16961 | 89.58672 | 10.41328 | 0.2028159 | 7.858272
0.98926 | 1250.88 | 81.8281 | 18.1719 | 89.58074 | 10.41926 | 0.202855 | 7.853542
0.98926 | 1250.98 | 81.82582 | 18.17418 | 89.57475 | 10.42525 | 0.202894 | 7.848811
0.98925 | 1251.08 | 81.82354 | 18.17646 | 89.56875 | 10.43125 | 0.2029331 | 7.844078
0.98925 | 1251.18 | 81.82126 | 18.17874 | 89.56275 | 10.43725 | 0.2029721 | 7.83935
0.98925 | 1251.28 | 81.81899 | 18.18101 | 89.55675 | 10.44325 | 0.2030111 | 7.834629
0.98925 | 1251.38 | 81.81671 | 18.18329 | 89.55074 | 10.44926 | 0.2030501 | 7.829905
0.98925 | 1251.48 | 81.81444 | 18.18556 | 89.54472 | 10.45528 | 0.2030891 | 7.825179
0.98925 | 1251.58 | 81.81217 | 18.18783 | 89.5387 | 10.4613 | 0.2031281 | 7.820459
0.98925 | 1251.68 | 81.80991 | 18.19009 | 89.53267 | 10.46733 | 0.2031671 | 7.815738
0.98925 | 1251.78 | 81.80764 | 18.19236 | 89.52664 | 10.47336 | 0.2032061 | 7.811021
0.98925 | 1251.88 | 81.80538 | 18.19462 | 89.5206 | 10.4794 | 0.2032451 | 7.806304
0.98925 | 1251.98 | 81.80312 | 18.19688 | 89.51456 | 10.48544 | 0.203284 | 7.801592
0.98925 | 1252.08 | 81.80086 | 18.19914 | 89.50851 | 10.49149 | 0.203323 | 7.796877
0.98924 | 1252.18 | 81.79861 | 18.20139 | 89.50245 | 10.49755 | 0.2033619 | 7.792162
0.98924 | 1252.28 | 81.79635 | 18.20365 | 89.49639 | 10.50361 | 0.2034009 | 7.787451
0.98924 | 1252.38 | 81.7941 | 18.2059 | 89.49033 | 10.50967 | 0.2034399 | 7.782747
0.98924 | 1252.48 | 81.79185 | 18.20815 | 89.48426 | 10.51574 | 0.2034788 | 7.77804
0.98924 | 1252.58 | 81.78961 | 18.21039 | 89.47818 | 10.52182 | 0.2035177 | 7.773333
0.98924 | 1252.68 | 81.78736 | 18.21264 | 89.4721 | 10.5279 | 0.2035566 | 7.76863
0.98924 | 1252.78 | 81.78512 | 18.21488 | 89.46601 | 10.53399 | 0.2035955 | 7.763926
0.98924 | 1252.88 | 81.78288 | 18.21712 | 89.45992 | 10.54008 | 0.2036344 | 7.759228
0.98924 | 1252.98 | 81.78064 | 18.21936 | 89.45382 | 10.54618 | 0.2036734 | 7.754527
0.98924 | 1253.08 | 81.7784 | 18.2216 | 89.44772 | 10.55228 | 0.2037123 | 7.749832
0.98923 | 1253.18 | 81.77617 | 18.22383 | 89.44161 | 10.55839 | 0.2037511 | 7.745136
0.98923 | 1253.28 | 81.77394 | 18.22606 | 89.43549 | 10.56451 | 0.20379 | 7.740439
0.98923 | 1253.38 | 81.77171 | 18.22829 | 89.42937 | 10.57063 | 0.2038289 | 7.735746
0.98923 | 1253.48 | 81.76948 | 18.23052 | 89.42325 | 10.57675 | 0.2038678 | 7.731059
0.98923 | 1253.58 | 81.76726 | 18.23274 | 89.41712 | 10.58288 | 0.2039066 | 7.726371
0.98923 | 1253.68 | 81.76504 | 18.23496 | 89.41098 | 10.58902 | 0.2039454 | 7.721682
0.98923 | 1253.78 | 81.76281 | 18.23719 | 89.40484 | 10.59516 | 0.2039844 | 7.716996
0.98923 | 1253.88 | 81.7606 | 18.2394 | 89.39869 | 10.60131 | 0.2040231 | 7.712311
0.98923 | 1253.98 | 81.75838 | 18.24162 | 89.39254 | 10.60746 | 0.204062 | 7.70763
0.98923 | 1254.08 | 81.75617 | 18.24383 | 89.38638 | 10.61362 | 0.2041008 | 7.702949
0.98923 | 1254.18 | 81.75395 | 18.24605 | 89.38021 | 10.61979 | 0.2041397 | 7.698264
0.98922 | 1254.28 | 81.75174 | 18.24826 | 89.37404 | 10.62596 | 0.2041785 | 7.693586
0.98922 | 1254.38 | 81.74954 | 18.25046 | 89.36787 | 10.63213 | 0.2042172 | 7.688915
0.98922 | 1254.48 | 81.74733 | 18.25267 | 89.36169 | 10.63831 | 0.2042561 | 7.68424
0.98922 | 1254.58 | 81.74513 | 18.25487 | 89.3555 | 10.6445 | 0.2042949 | 7.679565
0.98922 | 1254.68 | 81.74293 | 18.25707 | 89.34931 | 10.65069 | 0.2043336 | 7.674895
0.98922 | 1254.78 | 81.74073 | 18.25927 | 89.34311 | 10.65689 | 0.2043724 | 7.670224
0.98922 | 1254.88 | 81.73853 | 18.26147 | 89.3369 | 10.6631 | 0.2044113 | 7.66555
0.98922 | 1254.98 | 81.73634 | 18.26366 | 89.3307 | 10.6693 | 0.20445 | 7.660891
0.98922 | 1255.08 | 81.73415 | 18.26585 | 89.32448 | 10.67552 | 0.2044887 | 7.656222
0.98922 | 1255.18 | 81.73196 | 18.26804 | 89.31826 | 10.68174 | 0.2045275 | 7.651559
0.98922 | 1255.28 | 81.72977 | 18.27023 | 89.31203 | 10.68797 | 0.2045663 | 7.646894
0.98921 | 1255.38 | 81.72759 | 18.27241 | 89.3058 | 10.6942 | 0.204605 | 7.642235
0.98921 | 1255.48 | 81.7254 | 18.2746 | 89.29956 | 10.70044 | 0.2046438 | 7.637574
0.98921 | 1255.58 | 81.72322 | 18.27678 | 89.29332 | 10.70668 | 0.2046825 | 7.632919
0.98921 | 1255.68 | 81.72104 | 18.27896 | 89.28707 | 10.71293 | 0.2047212 | 7.628262
0.98921 | 1255.78 | 81.71887 | 18.28113 | 89.28081 | 10.71919 | 0.2047599 | 7.623605
0.98921 | 1255.88 | 81.71669 | 18.28331 | 89.27455 | 10.72545 | 0.2047987 | 7.618952
0.98921 | 1255.98 | 81.71452 | 18.28548 | 89.26829 | 10.73171 | 0.2048374 | 7.614306
0.98921 | 1256.08 | 81.71235 | 18.28765 | 89.26201 | 10.73799 | 0.2048761 | 7.60965
0.98921 | 1256.18 | 81.71018 | 18.28982 | 89.25573 | 10.74427 | 0.2049148 | 7.605001
0.98921 | 1256.28 | 81.70802 | 18.29198 | 89.24945 | 10.75055 | 0.2049534 | 7.600357
0.9892 | 1256.38 | 81.70586 | 18.29414 | 89.24316 | 10.75684 | 0.2049921 | 7.595712
0.9892 | 1256.48 | 81.7037 | 18.2963 | 89.23687 | 10.76313 | 0.2050307 | 7.591072
0.9892 | 1256.58 | 81.70154 | 18.29846 | 89.23056 | 10.76944 | 0.2050694 | 7.586424
0.9892 | 1256.68 | 81.69938 | 18.30062 | 89.22426 | 10.77574 | 0.2051081 | 7.581788
0.9892 | 1256.78 | 81.69723 | 18.30277 | 89.21794 | 10.78206 | 0.2051467 | 7.577145
0.9892 | 1256.88 | 81.69508 | 18.30492 | 89.21162 | 10.78838 | 0.2051854 | 7.572507
0.9892 | 1256.98 | 81.69293 | 18.30707 | 89.2053 | 10.7947 | 0.205224 | 7.567874
0.9892 | 1257.08 | 81.69078 | 18.30922 | 89.19897 | 10.80103 | 0.2052627 | 7.56324
0.9892 | 1257.18 | 81.68863 | 18.31137 | 89.19263 | 10.80737 | 0.2053014 | 7.558604
0.9892 | 1257.28 | 81.68649 | 18.31351 | 89.18629 | 10.81371 | 0.20534 | 7.553975
0.9892 | 1257.38 | 81.68435 | 18.31565 | 89.17994 | 10.82006 | 0.2053786 | 7.549344
0.98919 | 1257.48 | 81.68221 | 18.31779 | 89.17359 | 10.82641 | 0.2054172 | 7.544718
0.98919 | 1257.58 | 81.68008 | 18.31992 | 89.16723 | 10.83277 | 0.2054557 | 7.540092
0.98919 | 1257.68 | 81.67794 | 18.32206 | 89.16086 | 10.83914 | 0.2054944 | 7.535463
0.98919 | 1257.78 | 81.67581 | 18.32419 | 89.15449 | 10.84551 | 0.205533 | 7.530841
0.98919 | 1257.88 | 81.67368 | 18.32632 | 89.14811 | 10.85189 | 0.2055716 | 7.526217
0.98919 | 1257.98 | 81.67156 | 18.32844 | 89.14173 | 10.85827 | 0.2056101 | 7.5216
0.98919 | 1258.08 | 81.66943 | 18.33057 | 89.13534 | 10.86466 | 0.2056487 | 7.51698
0.98919 | 1258.18 | 81.66731 | 18.33269 | 89.12894 | 10.87106 | 0.2056873 | 7.512359
0.98919 | 1258.28 | 81.66519 | 18.33481 | 89.12254 | 10.87746 | 0.2057258 | 7.507744
0.98919 | 1258.38 | 81.66307 | 18.33693 | 89.11613 | 10.88387 | 0.2057644 | 7.503128
0.98918 | 1258.48 | 81.66096 | 18.33904 | 89.10972 | 10.89028 | 0.2058029 | 7.498518
0.98918 | 1258.58 | 81.65884 | 18.34116 | 89.1033 | 10.8967 | 0.2058415 | 7.493905
0.98918 | 1258.68 | 81.65673 | 18.34327 | 89.09687 | 10.90313 | 0.2058801 | 7.489293
0.98918 | 1258.78 | 81.65462 | 18.34538 | 89.09044 | 10.90956 | 0.2059186 | 7.484685
0.98918 | 1258.88 | 81.65252 | 18.34748 | 89.084 | 10.916 | 0.2059571 | 7.480077
0.98918 | 1258.98 | 81.65041 | 18.34959 | 89.07756 | 10.92244 | 0.2059957 | 7.475473
0.98918 | 1259.08 | 81.64831 | 18.35169 | 89.07111 | 10.92889 | 0.2060341 | 7.470869
0.98918 | 1259.18 | 81.64621 | 18.35379 | 89.06465 | 10.93535 | 0.2060727 | 7.466264
0.98918 | 1259.28 | 81.64411 | 18.35589 | 89.05819 | 10.94181 | 0.2061112 | 7.461664
0.98918 | 1259.38 | 81.64202 | 18.35798 | 89.05172 | 10.94828 | 0.2061496 | 7.457064
0.98917 | 1259.48 | 81.63993 | 18.36007 | 89.04525 | 10.95475 | 0.2061881 | 7.452469
0.98917 | 1259.58 | 81.63783 | 18.36217 | 89.03876 | 10.96124 | 0.2062267 | 7.447864
0.98917 | 1259.68 | 81.63575 | 18.36425 | 89.03228 | 10.96772 | 0.2062651 | 7.443274
0.98917 | 1259.78 | 81.63366 | 18.36634 | 89.02578 | 10.97422 | 0.2063036 | 7.438675
0.98917 | 1259.88 | 81.63158 | 18.36842 | 89.01929 | 10.98071 | 0.206342 | 7.434089
0.98917 | 1259.98 | 81.6295 | 18.3705 | 89.01278 | 10.98722 | 0.2063805 | 7.429495
0.98917 | 1260.08 | 81.62742 | 18.37258 | 89.00627 | 10.99373 | 0.2064189 | 7.424907
0.98917 | 1260.18 | 81.62534 | 18.37466 | 88.99975 | 11.00025 | 0.2064574 | 7.420317
0.98917 | 1260.28 | 81.62327 | 18.37673 | 88.99323 | 11.00677 | 0.2064958 | 7.415733
0.98917 | 1260.38 | 81.62119 | 18.37881 | 88.9867 | 11.0133 | 0.2065343 | 7.411147
0.98916 | 1260.48 | 81.61912 | 18.38088 | 88.98016 | 11.01984 | 0.2065728 | 7.406561
0.98916 | 1260.58 | 81.61706 | 18.38294 | 88.97362 | 11.02638 | 0.2066111 | 7.401981
0.98916 | 1260.68 | 81.61499 | 18.38501 | 88.96707 | 11.03293 | 0.2066496 | 7.397399
0.98916 | 1260.78 | 81.61293 | 18.38707 | 88.96052 | 11.03948 | 0.206688 | 7.392824
0.98916 | 1260.88 | 81.61087 | 18.38913 | 88.95395 | 11.04605 | 0.2067264 | 7.38824
0.98916 | 1260.98 | 81.60881 | 18.39119 | 88.94739 | 11.05261 | 0.2067648 | 7.383669
0.98916 | 1261.08 | 81.60675 | 18.39325 | 88.94081 | 11.05919 | 0.2068033 | 7.379089
0.98916 | 1261.18 | 81.6047 | 18.3953 | 88.93423 | 11.06577 | 0.2068416 | 7.374516
0.98916 | 1261.28 | 81.60265 | 18.39735 | 88.92765 | 11.07235 | 0.20688 | 7.369949
0.98916 | 1261.38 | 81.6006 | 18.3994 | 88.92105 | 11.07895 | 0.2069184 | 7.365373
0.98915 | 1261.48 | 81.59855 | 18.40145 | 88.91445 | 11.08555 | 0.2069568 | 7.360803
0.98915 | 1261.58 | 81.59651 | 18.40349 | 88.90785 | 11.09215 | 0.2069951 | 7.356239
0.98915 | 1261.68 | 81.59446 | 18.40554 | 88.90124 | 11.09876 | 0.2070336 | 7.351674
0.98915 | 1261.78 | 81.59243 | 18.40757 | 88.89462 | 11.10538 | 0.2070718 | 7.347108
0.98915 | 1261.88 | 81.59039 | 18.40961 | 88.888 | 11.112 | 0.2071102 | 7.342548
0.98915 | 1261.98 | 81.58835 | 18.41165 | 88.88136 | 11.11864 | 0.2071486 | 7.337979
0.98915 | 1262.08 | 81.58632 | 18.41368 | 88.87473 | 11.12527 | 0.2071869 | 7.333424
0.98915 | 1262.18 | 81.58429 | 18.41571 | 88.86808 | 11.13192 | 0.2072252 | 7.328861
0.98915 | 1262.28 | 81.58226 | 18.41774 | 88.86143 | 11.13857 | 0.2072636 | 7.324303
0.98915 | 1262.38 | 81.58023 | 18.41977 | 88.85478 | 11.14522 | 0.207302 | 7.319751
0.98914 | 1262.48 | 81.57821 | 18.42179 | 88.84811 | 11.15189 | 0.2073403 | 7.315191
0.98914 | 1262.58 | 81.57619 | 18.42381 | 88.84144 | 11.15856 | 0.2073786 | 7.310638
0.98914 | 1262.68 | 81.57417 | 18.42583 | 88.83477 | 11.16523 | 0.2074169 | 7.30609
0.98914 | 1262.78 | 81.57215 | 18.42785 | 88.82809 | 11.17191 | 0.2074552 | 7.30154
0.98914 | 1262.88 | 81.57014 | 18.42986 | 88.8214 | 11.1786 | 0.2074935 | 7.296991
0.98914 | 1262.98 | 81.56813 | 18.43187 | 88.8147 | 11.1853 | 0.2075317 | 7.29244
0.98914 | 1263.08 | 81.56612 | 18.43388 | 88.808 | 11.192 | 0.20757 | 7.287895
0.98914 | 1263.18 | 81.56411 | 18.43589 | 88.80129 | 11.19871 | 0.2076084 | 7.283349
0.98914 | 1263.28 | 81.56211 | 18.43789 | 88.79458 | 11.20542 | 0.2076466 | 7.278809
0.98914 | 1263.38 | 81.5601 | 18.4399 | 88.78786 | 11.21214 | 0.2076849 | 7.274267
0.98913 | 1263.48 | 81.5581 | 18.4419 | 88.78113 | 11.21887 | 0.2077232 | 7.269725
0.98913 | 1263.58 | 81.5561 | 18.4439 | 88.77439 | 11.22561 | 0.2077615 | 7.265182
0.98913 | 1263.68 | 81.55411 | 18.44589 | 88.76765 | 11.23235 | 0.2077997 | 7.260645
0.98913 | 1263.78 | 81.55212 | 18.44788 | 88.76091 | 11.23909 | 0.2078379 | 7.256114
0.98913 | 1263.88 | 81.55013 | 18.44987 | 88.75415 | 11.24585 | 0.2078761 | 7.251575
0.98913 | 1263.98 | 81.54814 | 18.45186 | 88.74739 | 11.25261 | 0.2079144 | 7.247042
0.98913 | 1264.08 | 81.54615 | 18.45385 | 88.74062 | 11.25938 | 0.2079527 | 7.242508
0.98913 | 1264.18 | 81.54417 | 18.45583 | 88.73385 | 11.26615 | 0.2079909 | 7.23798
0.98913 | 1264.28 | 81.54218 | 18.45782 | 88.72707 | 11.27293 | 0.2080292 | 7.23345
0.98912 | 1264.38 | 81.54021 | 18.45979 | 88.72028 | 11.27972 | 0.2080673 | 7.228921
0.98912 | 1264.48 | 81.53823 | 18.46177 | 88.71349 | 11.28651 | 0.2081056 | 7.224397
0.98912 | 1264.58 | 81.53625 | 18.46375 | 88.70669 | 11.29331 | 0.2081438 | 7.219872
0.98912 | 1264.68 | 81.53428 | 18.46572 | 88.69988 | 11.30012 | 0.208182 | 7.215346
0.98912 | 1264.78 | 81.53231 | 18.46769 | 88.69306 | 11.30694 | 0.2082202 | 7.21082
0.98912 | 1264.88 | 81.53035 | 18.46965 | 88.68624 | 11.31376 | 0.2082583 | 7.2063
0.98912 | 1264.98 | 81.52838 | 18.47162 | 88.67942 | 11.32058 | 0.2082966 | 7.201785
0.98912 | 1265.08 | 81.52642 | 18.47358 | 88.67258 | 11.32742 | 0.2083348 | 7.197263
0.98912 | 1265.18 | 81.52446 | 18.47554 | 88.66574 | 11.33426 | 0.2083729 | 7.192747
0.98912 | 1265.28 | 81.5225 | 18.4775 | 88.65889 | 11.34111 | 0.2084111 | 7.188229
0.98911 | 1265.38 | 81.52054 | 18.47946 | 88.65204 | 11.34796 | 0.2084493 | 7.183718
0.98911 | 1265.48 | 81.51859 | 18.48141 | 88.64518 | 11.35482 | 0.2084875 | 7.179206
0.98911 | 1265.58 | 81.51664 | 18.48336 | 88.63831 | 11.36169 | 0.2085256 | 7.174693
0.98911 | 1265.68 | 81.51469 | 18.48531 | 88.63143 | 11.36857 | 0.2085638 | 7.17018
0.98911 | 1265.78 | 81.51275 | 18.48725 | 88.62455 | 11.37545 | 0.2086019 | 7.165673
0.98911 | 1265.88 | 81.5108 | 18.4892 | 88.61766 | 11.38234 | 0.2086401 | 7.161164
0.98911 | 1265.98 | 81.50886 | 18.49114 | 88.61077 | 11.38923 | 0.2086782 | 7.156661
0.98911 | 1266.08 | 81.50692 | 18.49308 | 88.60386 | 11.39614 | 0.2087164 | 7.152152
0.98911 | 1266.18 | 81.50498 | 18.49502 | 88.59696 | 11.40304 | 0.2087546 | 7.147654
0.9891 | 1266.28 | 81.50305 | 18.49695 | 88.59004 | 11.40996 | 0.2087927 | 7.143149
0.9891 | 1266.38 | 81.50112 | 18.49888 | 88.58312 | 11.41688 | 0.2088308 | 7.138651
0.9891 | 1266.48 | 81.49919 | 18.50081 | 88.57619 | 11.42381 | 0.2088689 | 7.134151
0.9891 | 1266.58 | 81.49726 | 18.50274 | 88.56925 | 11.43075 | 0.208907 | 7.129651
0.9891 | 1266.68 | 81.49534 | 18.50466 | 88.56231 | 11.43769 | 0.2089451 | 7.125157
0.9891 | 1266.78 | 81.49341 | 18.50659 | 88.55535 | 11.44465 | 0.2089833 | 7.120656
0.9891 | 1266.88 | 81.4915 | 18.5085 | 88.5484 | 11.4516 | 0.2090213 | 7.116167
0.9891 | 1266.98 | 81.48958 | 18.51042 | 88.54143 | 11.45857 | 0.2090594 | 7.111671
0.9891 | 1267.08 | 81.48766 | 18.51234 | 88.53446 | 11.46554 | 0.2090976 | 7.10718
0.9891 | 1267.08 | 81.48766 | 18.51234 | 88.53446 | 11.46554 | 0.2090976 | 7.10718
0.98909 | 1267.18 | 81.48575 | 18.51425 | 88.52748 | 11.47252 | 0.2091356 | 7.10269
0.98909 | 1267.28 | 81.48384 | 18.51616 | 88.5205 | 11.4795 | 0.2091737 | 7.098205
0.98909 | 1267.38 | 81.48193 | 18.51807 | 88.5135 | 11.4865 | 0.2092118 | 7.093713
0.98909 | 1267.48 | 81.48003 | 18.51997 | 88.5065 | 11.4935 | 0.2092498 | 7.089227
0.98909 | 1267.58 | 81.47812 | 18.52188 | 88.4995 | 11.5005 | 0.209288 | 7.084746
0.98909 | 1267.68 | 81.47622 | 18.52378 | 88.49248 | 11.50752 | 0.209326 | 7.080259
0.98909 | 1267.78 | 81.47432 | 18.52568 | 88.48546 | 11.51454 | 0.2093641 | 7.075777
0.98909 | 1267.88 | 81.47243 | 18.52757 | 88.47843 | 11.52157 | 0.2094021 | 7.071296
0.98909 | 1267.98 | 81.47053 | 18.52947 | 88.4714 | 11.5286 | 0.2094402 | 7.066819
0.98908 | 1268.08 | 81.46864 | 18.53136 | 88.46435 | 11.53565 | 0.2094783 | 7.062336
0.98908 | 1268.18 | 81.46675 | 18.53325 | 88.4573 | 11.5427 | 0.2095163 | 7.057859
0.98908 | 1268.28 | 81.46487 | 18.53513 | 88.45025 | 11.54975 | 0.2095543 | 7.053388
0.98908 | 1268.38 | 81.46298 | 18.53702 | 88.44318 | 11.55682 | 0.2095924 | 7.04891
0.98908 | 1268.48 | 81.4611 | 18.5389 | 88.43611 | 11.56389 | 0.2096304 | 7.044437
0.98908 | 1268.58 | 81.45922 | 18.54078 | 88.42903 | 11.57097 | 0.2096685 | 7.039965
0.98908 | 1268.68 | 81.45735 | 18.54265 | 88.42195 | 11.57805 | 0.2097064 | 7.035498
0.98908 | 1268.78 | 81.45547 | 18.54453 | 88.41486 | 11.58514 | 0.2097445 | 7.03103
0.98908 | 1268.88 | 81.4536 | 18.5464 | 88.40776 | 11.59224 | 0.2097825 | 7.026563
0.98907 | 1268.98 | 81.45173 | 18.54827 | 88.40065 | 11.59935 | 0.2098205 | 7.022094
0.98907 | 1269.08 | 81.44986 | 18.55014 | 88.39354 | 11.60646 | 0.2098585 | 7.017632
0.98907 | 1269.18 | 81.448 | 18.552 | 88.38641 | 11.61359 | 0.2098965 | 7.013163
0.98907 | 1269.28 | 81.44614 | 18.55386 | 88.37928 | 11.62072 | 0.2099345 | 7.0087
0.98907 | 1269.38 | 81.44428 | 18.55572 | 88.37215 | 11.62785 | 0.2099725 | 7.004242
0.98907 | 1269.48 | 81.44242 | 18.55758 | 88.365 | 11.635 | 0.2100105 | 6.999778
0.98907 | 1269.58 | 81.44057 | 18.55943 | 88.35785 | 11.64215 | 0.2100485 | 6.99532
0.98907 | 1269.68 | 81.43871 | 18.56129 | 88.3507 | 11.6493 | 0.2100865 | 6.990867
0.98907 | 1269.78 | 81.43686 | 18.56314 | 88.34353 | 11.65647 | 0.2101245 | 6.986408
0.98906 | 1269.88 | 81.43502 | 18.56498 | 88.33636 | 11.66364 | 0.2101624 | 6.981956
0.98906 | 1269.98 | 81.43317 | 18.56683 | 88.32918 | 11.67082 | 0.2102004 | 6.977502
0.98906 | 1270.08 | 81.43133 | 18.56867 | 88.32199 | 11.67801 | 0.2102384 | 6.973048
0.98906 | 1270.18 | 81.42949 | 18.57051 | 88.31479 | 11.68521 | 0.2102763 | 6.968594
0.98906 | 1270.28 | 81.42765 | 18.57235 | 88.30759 | 11.69241 | 0.2103143 | 6.964146
0.98906 | 1270.38 | 81.42581 | 18.57419 | 88.30038 | 11.69962 | 0.2103523 | 6.959697
0.98906 | 1270.48 | 81.42398 | 18.57602 | 88.29316 | 11.70684 | 0.2103902 | 6.955248
0.98906 | 1270.58 | 81.42215 | 18.57785 | 88.28594 | 11.71406 | 0.2104282 | 6.950805
0.98906 | 1270.68 | 81.42032 | 18.57968 | 88.27871 | 11.72129 | 0.2104661 | 6.946362
0.98905 | 1270.78 | 81.4185 | 18.5815 | 88.27147 | 11.72853 | 0.210504 | 6.941919
0.98905 | 1270.88 | 81.41667 | 18.58333 | 88.26422 | 11.73578 | 0.2105421 | 6.937474
0.98905 | 1270.98 | 81.41485 | 18.58515 | 88.25696 | 11.74304 | 0.21058 | 6.93303
0.98905 | 1271.08 | 81.41303 | 18.58697 | 88.2497 | 11.7503 | 0.2106179 | 6.928592
0.98905 | 1271.18 | 81.41122 | 18.58878 | 88.24243 | 11.75757 | 0.2106558 | 6.924154
0.98905 | 1271.28 | 81.4094 | 18.5906 | 88.23515 | 11.76485 | 0.2106938 | 6.919714
0.98905 | 1271.38 | 81.40759 | 18.59241 | 88.22787 | 11.77213 | 0.2107317 | 6.915281
0.98905 | 1271.48 | 81.40579 | 18.59421 | 88.22058 | 11.77942 | 0.2107695 | 6.910849
0.98905 | 1271.58 | 81.40398 | 18.59602 | 88.21327 | 11.78673 | 0.2108075 | 6.906409
0.98904 | 1271.68 | 81.40218 | 18.59782 | 88.20597 | 11.79403 | 0.2108454 | 6.901982
0.98904 | 1271.78 | 81.40037 | 18.59963 | 88.19865 | 11.80135 | 0.2108834 | 6.897547
0.98904 | 1271.88 | 81.39858 | 18.60142 | 88.19133 | 11.80867 | 0.2109212 | 6.89312
0.98904 | 1271.98 | 81.39678 | 18.60322 | 88.184 | 11.816 | 0.2109591 | 6.888692
0.98904 | 1272.08 | 81.39499 | 18.60501 | 88.17666 | 11.82334 | 0.210997 | 6.884264
0.98904 | 1272.18 | 81.39319 | 18.60681 | 88.16931 | 11.83069 | 0.211035 | 6.879835
0.98904 | 1272.28 | 81.39141 | 18.60859 | 88.16196 | 11.83804 | 0.2110728 | 6.875413
0.98904 | 1272.38 | 81.38962 | 18.61038 | 88.1546 | 11.8454 | 0.2111107 | 6.87099
0.98904 | 1272.48 | 81.38784 | 18.61216 | 88.14723 | 11.85277 | 0.2111486 | 6.866567
0.98903 | 1272.58 | 81.38605 | 18.61395 | 88.13985 | 11.86015 | 0.2111865 | 6.862143
0.98903 | 1272.68 | 81.38428 | 18.61572 | 88.13246 | 11.86754 | 0.2112243 | 6.857721
0.98903 | 1272.78 | 81.3825 | 18.6175 | 88.12507 | 11.87493 | 0.2112622 | 6.853304
0.98903 | 1272.88 | 81.38072 | 18.61928 | 88.11767 | 11.88233 | 0.2113002 | 6.848886
0.98903 | 1272.98 | 81.37895 | 18.62105 | 88.11026 | 11.88974 | 0.211338 | 6.844468
0.98903 | 1273.08 | 81.37718 | 18.62282 | 88.10285 | 11.89715 | 0.2113759 | 6.840057
0.98903 | 1273.18 | 81.37542 | 18.62458 | 88.09542 | 11.90458 | 0.2114137 | 6.83564
0.98903 | 1273.28 | 81.37365 | 18.62635 | 88.08799 | 11.91201 | 0.2114516 | 6.831227
0.98902 | 1273.38 | 81.37189 | 18.62811 | 88.08055 | 11.91945 | 0.2114895 | 6.826816
0.98902 | 1273.48 | 81.37013 | 18.62987 | 88.0731 | 11.9269 | 0.2115274 | 6.822404
0.98902 | 1273.58 | 81.36838 | 18.63162 | 88.06565 | 11.93435 | 0.2115651 | 6.817998
0.98902 | 1273.68 | 81.36662 | 18.63338 | 88.05818 | 11.94182 | 0.2116031 | 6.813586
0.98902 | 1273.78 | 81.36487 | 18.63513 | 88.05071 | 11.94929 | 0.2116409 | 6.80918
0.98902 | 1273.88 | 81.36312 | 18.63688 | 88.04323 | 11.95677 | 0.2116787 | 6.804774
0.98902 | 1273.98 | 81.36137 | 18.63863 | 88.03574 | 11.96426 | 0.2117166 | 6.800368
0.98902 | 1274.08 | 81.35963 | 18.64037 | 88.02825 | 11.97175 | 0.2117544 | 6.795968
0.98902 | 1274.18 | 81.35789 | 18.64211 | 88.02074 | 11.97926 | 0.2117922 | 6.791562
0.98901 | 1274.28 | 81.35615 | 18.64385 | 88.01323 | 11.98677 | 0.2118301 | 6.787162
0.98901 | 1274.38 | 81.35441 | 18.64559 | 88.00571 | 11.99429 | 0.211868 | 6.782762
0.98901 | 1274.48 | 81.35268 | 18.64732 | 87.99819 | 12.00181 | 0.2119057 | 6.778368
0.98901 | 1274.58 | 81.35095 | 18.64905 | 87.99065 | 12.00935 | 0.2119435 | 6.773968
0.98901 | 1274.68 | 81.34922 | 18.65078 | 87.98311 | 12.01689 | 0.2119814 | 6.769573
0.98901 | 1274.78 | 81.34749 | 18.65251 | 87.97555 | 12.02445 | 0.2120192 | 6.765173
0.98901 | 1274.88 | 81.34577 | 18.65423 | 87.96799 | 12.03201 | 0.212057 | 6.76078
0.98901 | 1274.98 | 81.34404 | 18.65596 | 87.96043 | 12.03957 | 0.2120949 | 6.756391
0.989 | 1275.08 | 81.34233 | 18.65767 | 87.95285 | 12.04715 | 0.2121326 | 6.751998
0.989 | 1275.18 | 81.34061 | 18.65939 | 87.94527 | 12.05473 | 0.2121705 | 6.747609
0.989 | 1275.28 | 81.33889 | 18.66111 | 87.93767 | 12.06233 | 0.2122084 | 6.743215
0.989 | 1275.38 | 81.33718 | 18.66282 | 87.93007 | 12.06993 | 0.2122462 | 6.738828
0.989 | 1275.48 | 81.33547 | 18.66453 | 87.92246 | 12.07754 | 0.212284 | 6.73444
0.989 | 1275.58 | 81.33377 | 18.66623 | 87.91485 | 12.08515 | 0.2123217 | 6.730059
0.989 | 1275.68 | 81.33206 | 18.66794 | 87.90722 | 12.09278 | 0.2123596 | 6.725671
0.989 | 1275.78 | 81.33036 | 18.66964 | 87.89959 | 12.10041 | 0.2123974 | 6.72129
0.98899 | 1275.88 | 81.32866 | 18.67134 | 87.89195 | 12.10805 | 0.2124352 | 6.716908
0.98899 | 1275.98 | 81.32697 | 18.67303 | 87.88429 | 12.11571 | 0.2124729 | 6.712522
0.98899 | 1276.08 | 81.32527 | 18.67473 | 87.87664 | 12.12336 | 0.2125107 | 6.708146
0.98899 | 1276.18 | 81.32358 | 18.67642 | 87.86897 | 12.13103 | 0.2125485 | 6.703765
0.98899 | 1276.28 | 81.32189 | 18.67811 | 87.86129 | 12.13871 | 0.2125863 | 6.699385
0.98899 | 1276.38 | 81.3202 | 18.6798 | 87.85361 | 12.14639 | 0.2126242 | 6.69501
0.98899 | 1276.48 | 81.31852 | 18.68148 | 87.84592 | 12.15408 | 0.2126619 | 6.690636
0.98899 | 1276.58 | 81.31684 | 18.68316 | 87.83822 | 12.16178 | 0.2126997 | 6.686261
0.98898 | 1276.68 | 81.31516 | 18.68484 | 87.83051 | 12.16949 | 0.2127375 | 6.681887
0.98898 | 1276.78 | 81.31348 | 18.68652 | 87.82279 | 12.17721 | 0.2127753 | 6.677513
0.98898 | 1276.88 | 81.31181 | 18.68819 | 87.81507 | 12.18493 | 0.212813 | 6.673145
0.98898 | 1276.98 | 81.31014 | 18.68986 | 87.80733 | 12.19267 | 0.2128508 | 6.668772
0.98898 | 1277.08 | 81.30847 | 18.69153 | 87.79959 | 12.20041 | 0.2128886 | 6.664405
0.98898 | 1277.18 | 81.3068 | 18.6932 | 87.79184 | 12.20816 | 0.2129264 | 6.660037
0.98898 | 1277.28 | 81.30514 | 18.69486 | 87.78408 | 12.21592 | 0.2129641 | 6.655671
0.98898 | 1277.38 | 81.30348 | 18.69652 | 87.77631 | 12.22369 | 0.2130019 | 6.651304
0.98898 | 1277.48 | 81.30182 | 18.69818 | 87.76853 | 12.23147 | 0.2130397 | 6.646938
0.98897 | 1277.58 | 81.30017 | 18.69983 | 87.76075 | 12.23925 | 0.2130774 | 6.642578
0.98897 | 1277.68 | 81.29851 | 18.70149 | 87.75295 | 12.24705 | 0.2131152 | 6.638212
0.98897 | 1277.78 | 81.29686 | 18.70314 | 87.74515 | 12.25485 | 0.213153 | 6.633852
0.98897 | 1277.88 | 81.29521 | 18.70479 | 87.73734 | 12.26266 | 0.2131908 | 6.629492
0.98897 | 1277.98 | 81.29357 | 18.70643 | 87.72952 | 12.27048 | 0.2132285 | 6.625134
0.98897 | 1278.08 | 81.29192 | 18.70808 | 87.72169 | 12.27831 | 0.2132663 | 6.620774
0.98897 | 1278.18 | 81.29028 | 18.70972 | 87.71385 | 12.28615 | 0.2133041 | 6.616416
0.98897 | 1278.28 | 81.28864 | 18.71136 | 87.70601 | 12.29399 | 0.2133418 | 6.612063
0.98896 | 1278.38 | 81.28701 | 18.71299 | 87.69815 | 12.30185 | 0.2133795 | 6.607706
0.98896 | 1278.48 | 81.28538 | 18.71462 | 87.69029 | 12.30971 | 0.2134172 | 6.603355
0.98896 | 1278.58 | 81.28375 | 18.71625 | 87.68242 | 12.31758 | 0.213455 | 6.599003
0.98896 | 1278.68 | 81.28212 | 18.71788 | 87.67454 | 12.32546 | 0.2134928 | 6.594652
0.98896 | 1278.78 | 81.28049 | 18.71951 | 87.66665 | 12.33335 | 0.2135306 | 6.590301
0.98896 | 1278.88 | 81.27887 | 18.72113 | 87.65875 | 12.34125 | 0.2135683 | 6.585951
0.98896 | 1278.98 | 81.27725 | 18.72275 | 87.65084 | 12.34916 | 0.2136061 | 6.581602
0.98895 | 1279.08 | 81.27563 | 18.72437 | 87.64293 | 12.35707 | 0.2136438 | 6.577257
0.98895 | 1279.18 | 81.27402 | 18.72598 | 87.635 | 12.365 | 0.2136815 | 6.572909
0.98895 | 1279.28 | 81.2724 | 18.7276 | 87.62707 | 12.37293 | 0.2137193 | 6.568565
0.98895 | 1279.38 | 81.27079 | 18.72921 | 87.61913 | 12.38087 | 0.2137571 | 6.564223
0.98895 | 1279.48 | 81.26919 | 18.73081 | 87.61117 | 12.38883 | 0.2137948 | 6.559876
0.98895 | 1279.58 | 81.26758 | 18.73242 | 87.60321 | 12.39679 | 0.2138326 | 6.555534
0.98895 | 1279.68 | 81.26598 | 18.73402 | 87.59525 | 12.40475 | 0.2138703 | 6.551199
0.98895 | 1279.78 | 81.26438 | 18.73562 | 87.58727 | 12.41273 | 0.213908 | 6.546858
0.98894 | 1279.88 | 81.26278 | 18.73722 | 87.57928 | 12.42072 | 0.2139458 | 6.542518
0.98894 | 1279.98 | 81.26119 | 18.73881 | 87.57128 | 12.42872 | 0.2139835 | 6.538179
0.98894 | 1280.08 | 81.2596 | 18.7404 | 87.56328 | 12.43672 | 0.2140212 | 6.533845
0.98894 | 1280.18 | 81.25801 | 18.74199 | 87.55526 | 12.44474 | 0.214059 | 6.529506
0.98894 | 1280.28 | 81.25642 | 18.74358 | 87.54724 | 12.45276 | 0.2140968 | 6.525174
0.98894 | 1280.38 | 81.25484 | 18.74516 | 87.53921 | 12.46079 | 0.2141344 | 6.520842
0.98894 | 1280.48 | 81.25325 | 18.74675 | 87.53117 | 12.46883 | 0.2141723 | 6.51651
0.98894 | 1280.58 | 81.25168 | 18.74832 | 87.52312 | 12.47688 | 0.2142099 | 6.512179
0.98893 | 1280.68 | 81.2501 | 18.7499 | 87.51506 | 12.48494 | 0.2142477 | 6.507849
0.98893 | 1280.78 | 81.24852 | 18.75148 | 87.50699 | 12.49301 | 0.2142855 | 6.503518
0.98893 | 1280.88 | 81.24695 | 18.75305 | 87.49891 | 12.50109 | 0.2143232 | 6.499189
0.98893 | 1280.98 | 81.24539 | 18.75461 | 87.49082 | 12.50918 | 0.2143609 | 6.494861
0.98893 | 1281.08 | 81.24382 | 18.75618 | 87.48272 | 12.51728 | 0.2143987 | 6.490533
0.98893 | 1281.18 | 81.24226 | 18.75774 | 87.47462 | 12.52538 | 0.2144364 | 6.486211
0.98893 | 1281.28 | 81.24069 | 18.75931 | 87.4665 | 12.5335 | 0.2144742 | 6.481884
0.98893 | 1281.38 | 81.23914 | 18.76086 | 87.45838 | 12.54162 | 0.2145119 | 6.477564
0.98892 | 1281.48 | 81.23758 | 18.76242 | 87.45025 | 12.54975 | 0.2145496 | 6.473243
0.98892 | 1281.58 | 81.23603 | 18.76397 | 87.4421 | 12.5579 | 0.2145874 | 6.468918
0.98892 | 1281.68 | 81.23448 | 18.76552 | 87.43395 | 12.56605 | 0.2146251 | 6.464599
0.98892 | 1281.78 | 81.23293 | 18.76707 | 87.42579 | 12.57421 | 0.2146629 | 6.460281
0.98892 | 1281.88 | 81.23138 | 18.76862 | 87.41762 | 12.58238 | 0.2147007 | 6.455963
0.98892 | 1281.98 | 81.22984 | 18.77016 | 87.40944 | 12.59056 | 0.2147384 | 6.451646
0.98892 | 1282.08 | 81.2283 | 18.7717 | 87.40125 | 12.59875 | 0.2147761 | 6.44733
0.98891 | 1282.18 | 81.22677 | 18.77323 | 87.39305 | 12.60695 | 0.2148138 | 6.443015
0.98891 | 1282.28 | 81.22523 | 18.77477 | 87.38484 | 12.61516 | 0.2148516 | 6.4387
0.98891 | 1282.38 | 81.2237 | 18.7763 | 87.37662 | 12.62338 | 0.2148893 | 6.434386
0.98891 | 1282.48 | 81.22217 | 18.77783 | 87.36839 | 12.63161 | 0.214927 | 6.430073
0.98891 | 1282.58 | 81.22064 | 18.77936 | 87.36016 | 12.63984 | 0.2149648 | 6.425765
0.98891 | 1282.68 | 81.21912 | 18.78088 | 87.35191 | 12.64809 | 0.2150025 | 6.421453
0.98891 | 1282.78 | 81.2176 | 18.7824 | 87.34365 | 12.65635 | 0.2150402 | 6.417142
0.98891 | 1282.88 | 81.21608 | 18.78392 | 87.33539 | 12.66461 | 0.215078 | 6.412837
0.9889 | 1282.98 | 81.21456 | 18.78544 | 87.32711 | 12.67289 | 0.2151158 | 6.408527
0.9889 | 1283.08 | 81.21305 | 18.78695 | 87.31883 | 12.68117 | 0.2151535 | 6.404224
0.9889 | 1283.18 | 81.21154 | 18.78846 | 87.31053 | 12.68947 | 0.2151912 | 6.399916
0.9889 | 1283.28 | 81.21003 | 18.78997 | 87.30223 | 12.69777 | 0.215229 | 6.395614
0.9889 | 1283.38 | 81.20852 | 18.79148 | 87.29391 | 12.70609 | 0.2152668 | 6.391307
0.9889 | 1283.48 | 81.20702 | 18.79298 | 87.28559 | 12.71441 | 0.2153045 | 6.387007
0.9889 | 1283.58 | 81.20552 | 18.79448 | 87.27726 | 12.72274 | 0.2153422 | 6.382707
0.98889 | 1283.68 | 81.20402 | 18.79598 | 87.26891 | 12.73109 | 0.21538 | 6.378403
0.98889 | 1283.78 | 81.20253 | 18.79747 | 87.26056 | 12.73944 | 0.2154177 | 6.374105
0.98889 | 1283.88 | 81.20103 | 18.79897 | 87.2522 | 12.7478 | 0.2154555 | 6.369807
0.98889 | 1283.98 | 81.19954 | 18.80046 | 87.24383 | 12.75617 | 0.2154933 | 6.365511
0.98889 | 1284.08 | 81.19806 | 18.80194 | 87.23544 | 12.76456 | 0.215531 | 6.361211
0.98889 | 1284.18 | 81.19657 | 18.80343 | 87.22705 | 12.77295 | 0.2155688 | 6.356916
0.98889 | 1284.28 | 81.19509 | 18.80491 | 87.21865 | 12.78135 | 0.2156065 | 6.352622
0.98889 | 1284.38 | 81.19361 | 18.80639 | 87.21024 | 12.78976 | 0.2156443 | 6.348329
0.98888 | 1284.48 | 81.19213 | 18.80787 | 87.20182 | 12.79818 | 0.2156821 | 6.344037
0.98888 | 1284.58 | 81.19066 | 18.80934 | 87.19339 | 12.80661 | 0.2157198 | 6.339746
0.98888 | 1284.68 | 81.18919 | 18.81081 | 87.18494 | 12.81506 | 0.2157576 | 6.335451
0.98888 | 1284.78 | 81.18772 | 18.81228 | 87.17649 | 12.82351 | 0.2157953 | 6.331162
0.98888 | 1284.88 | 81.18625 | 18.81375 | 87.16803 | 12.83197 | 0.2158331 | 6.326873
0.98888 | 1284.98 | 81.18479 | 18.81521 | 87.15956 | 12.84044 | 0.2158709 | 6.322586
0.98888 | 1285.08 | 81.18333 | 18.81667 | 87.15108 | 12.84892 | 0.2159086 | 6.3183
0.98887 | 1285.18 | 81.18187 | 18.81813 | 87.14259 | 12.85741 | 0.2159464 | 6.314014
0.98887 | 1285.28 | 81.18042 | 18.81958 | 87.13408 | 12.86592 | 0.2159841 | 6.309725
0.98887 | 1285.38 | 81.17896 | 18.82104 | 87.12557 | 12.87443 | 0.216022 | 6.305441
0.98887 | 1285.48 | 81.17751 | 18.82249 | 87.11705 | 12.88295 | 0.2160598 | 6.301159
0.98887 | 1285.58 | 81.17606 | 18.82394 | 87.10852 | 12.89148 | 0.2160976 | 6.296877
0.98887 | 1285.68 | 81.17462 | 18.82538 | 87.09997 | 12.90003 | 0.2161353 | 6.292592
0.98887 | 1285.78 | 81.17318 | 18.82682 | 87.09142 | 12.90858 | 0.2161731 | 6.288312
0.98886 | 1285.88 | 81.17174 | 18.82826 | 87.08286 | 12.91714 | 0.2162109 | 6.284033
0.98886 | 1285.98 | 81.1703 | 18.8297 | 87.07429 | 12.92571 | 0.2162487 | 6.279756
0.98886 | 1286.08 | 81.16887 | 18.83113 | 87.0657 | 12.9343 | 0.2162864 | 6.275475
0.98886 | 1286.18 | 81.16744 | 18.83256 | 87.05711 | 12.94289 | 0.2163242 | 6.271199
0.98886 | 1286.28 | 81.16601 | 18.83399 | 87.04851 | 12.95149 | 0.216362 | 6.266925
0.98886 | 1286.38 | 81.16458 | 18.83542 | 87.03989 | 12.96011 | 0.2163999 | 6.262646
0.98886 | 1286.48 | 81.16316 | 18.83684 | 87.03127 | 12.96873 | 0.2164376 | 6.258374
0.98885 | 1286.58 | 81.16174 | 18.83826 | 87.02263 | 12.97737 | 0.2164754 | 6.254098
0.98885 | 1286.68 | 81.16032 | 18.83968 | 87.01399 | 12.98601 | 0.2165132 | 6.249827
0.98885 | 1286.78 | 81.1589 | 18.8411 | 87.00533 | 12.99467 | 0.2165511 | 6.245553
0.98885 | 1286.88 | 81.15749 | 18.84251 | 86.99666 | 13.00334 | 0.2165889 | 6.24128
0.98885 | 1286.98 | 81.15608 | 18.84392 | 86.98799 | 13.01201 | 0.2166267 | 6.237013
0.98885 | 1287.08 | 81.15468 | 18.84532 | 86.9793 | 13.0207 | 0.2166644 | 6.232743
0.98885 | 1287.18 | 81.15327 | 18.84673 | 86.9706 | 13.0294 | 0.2167023 | 6.228473
0.98884 | 1287.28 | 81.15187 | 18.84813 | 86.96189 | 13.03811 | 0.2167401 | 6.224205
0.98884 | 1287.38 | 81.15047 | 18.84953 | 86.95317 | 13.04683 | 0.216778 | 6.219938
0.98884 | 1287.48 | 81.14907 | 18.85093 | 86.94445 | 13.05555 | 0.2168158 | 6.215676
0.98884 | 1287.58 | 81.14768 | 18.85232 | 86.93571 | 13.06429 | 0.2168536 | 6.211411
0.98884 | 1287.68 | 81.14629 | 18.85371 | 86.92695 | 13.07305 | 0.2168914 | 6.207143
0.98884 | 1287.78 | 81.1449 | 18.8551 | 86.91819 | 13.08181 | 0.2169293 | 6.20288
0.98884 | 1287.88 | 81.14352 | 18.85648 | 86.90942 | 13.09058 | 0.216967 | 6.198619
0.98883 | 1287.98 | 81.14213 | 18.85787 | 86.90064 | 13.09936 | 0.217005 | 6.194358
0.98883 | 1288.08 | 81.14075 | 18.85925 | 86.89184 | 13.10816 | 0.2170428 | 6.190095
0.98883 | 1288.18 | 81.13938 | 18.86062 | 86.88304 | 13.11696 | 0.2170806 | 6.185837
0.98883 | 1288.28 | 81.138 | 18.862 | 86.87423 | 13.12577 | 0.2171185 | 6.18158
0.98883 | 1288.38 | 81.13663 | 18.86337 | 86.8654 | 13.1346 | 0.2171563 | 6.17732
0.98883 | 1288.48 | 81.13526 | 18.86474 | 86.85656 | 13.14344 | 0.2171942 | 6.173061
0.98883 | 1288.58 | 81.13389 | 18.86611 | 86.84772 | 13.15228 | 0.2172321 | 6.168808
0.98882 | 1288.68 | 81.13253 | 18.86747 | 86.83886 | 13.16114 | 0.2172699 | 6.164552
0.98882 | 1288.78 | 81.13117 | 18.86883 | 86.82999 | 13.17001 | 0.2173078 | 6.160297
0.98882 | 1288.88 | 81.12981 | 18.87019 | 86.82111 | 13.17889 | 0.2173456 | 6.156043
0.98882 | 1288.98 | 81.12845 | 18.87155 | 86.81222 | 13.18778 | 0.2173836 | 6.15179
0.98882 | 1289.08 | 81.1271 | 18.8729 | 86.80331 | 13.19669 | 0.2174214 | 6.147534
0.98882 | 1289.18 | 81.12575 | 18.87425 | 86.7944 | 13.2056 | 0.2174593 | 6.143284
0.98882 | 1289.28 | 81.1244 | 18.8756 | 86.78548 | 13.21452 | 0.2174972 | 6.139035
0.98881 | 1289.38 | 81.12306 | 18.87694 | 86.77654 | 13.22346 | 0.2175351 | 6.134783
0.98881 | 1289.48 | 81.12172 | 18.87828 | 86.76759 | 13.23241 | 0.2175729 | 6.130533
0.98881 | 1289.58 | 81.12038 | 18.87962 | 86.75864 | 13.24136 | 0.2176108 | 6.126288
0.98881 | 1289.68 | 81.11904 | 18.88096 | 86.74967 | 13.25033 | 0.2176488 | 6.122039
0.98881 | 1289.78 | 81.11771 | 18.88229 | 86.74069 | 13.25931 | 0.2176866 | 6.117793
0.98881 | 1289.88 | 81.11638 | 18.88362 | 86.7317 | 13.2683 | 0.2177245 | 6.113547
0.98881 | 1289.98 | 81.11505 | 18.88495 | 86.72269 | 13.27731 | 0.2177625 | 6.109298
0.9888 | 1290.08 | 81.11372 | 18.88628 | 86.71368 | 13.28632 | 0.2178005 | 6.105055
0.9888 | 1290.18 | 81.1124 | 18.8876 | 86.70466 | 13.29534 | 0.2178383 | 6.100814
0.9888 | 1290.28 | 81.11108 | 18.88892 | 86.69562 | 13.30438 | 0.2178763 | 6.09657
0.9888 | 1290.38 | 81.10976 | 18.89024 | 86.68657 | 13.31343 | 0.2179143 | 6.092326
0.9888 | 1290.48 | 81.10845 | 18.89155 | 86.67751 | 13.32249 | 0.2179522 | 6.088085
0.9888 | 1290.58 | 81.10714 | 18.89286 | 86.66844 | 13.33156 | 0.2179901 | 6.083845
0.98879 | 1290.68 | 81.10583 | 18.89417 | 86.65936 | 13.34064 | 0.218028 | 6.079606
0.98879 | 1290.78 | 81.10452 | 18.89548 | 86.65027 | 13.34973 | 0.218066 | 6.075368
0.98879 | 1290.88 | 81.10322 | 18.89678 | 86.64116 | 13.35884 | 0.218104 | 6.071127
0.98879 | 1290.98 | 81.10192 | 18.89808 | 86.63205 | 13.36795 | 0.2181419 | 6.066893
0.98879 | 1291.08 | 81.10062 | 18.89938 | 86.62292 | 13.37708 | 0.2181799 | 6.062655
0.98879 | 1291.18 | 81.09933 | 18.90067 | 86.61378 | 13.38622 | 0.2182178 | 6.058419
0.98879 | 1291.28 | 81.09803 | 18.90197 | 86.60463 | 13.39537 | 0.2182559 | 6.054184
0.98878 | 1291.38 | 81.09674 | 18.90326 | 86.59547 | 13.40453 | 0.2182939 | 6.04995
0.98878 | 1291.48 | 81.09546 | 18.90454 | 86.58629 | 13.41371 | 0.2183318 | 6.045714
0.98878 | 1291.58 | 81.09417 | 18.90583 | 86.57711 | 13.42289 | 0.2183698 | 6.041484
0.98878 | 1291.68 | 81.09289 | 18.90711 | 86.56791 | 13.43209 | 0.2184078 | 6.03725
0.98878 | 1291.78 | 81.09161 | 18.90839 | 86.5587 | 13.4413 | 0.2184459 | 6.033018
0.98878 | 1291.88 | 81.09034 | 18.90966 | 86.54948 | 13.45052 | 0.2184838 | 6.028788
0.98878 | 1291.98 | 81.08906 | 18.91094 | 86.54025 | 13.45975 | 0.2185219 | 6.024559
0.98877 | 1292.08 | 81.08779 | 18.91221 | 86.53101 | 13.46899 | 0.2185599 | 6.020332
0.98877 | 1292.18 | 81.08653 | 18.91347 | 86.52175 | 13.47825 | 0.2185979 | 6.016102
0.98877 | 1292.28 | 81.08526 | 18.91474 | 86.51248 | 13.48752 | 0.218636 | 6.011873
0.98877 | 1292.38 | 81.084 | 18.916 | 86.5032 | 13.4968 | 0.218674 | 6.007646
0.98877 | 1292.48 | 81.08274 | 18.91726 | 86.49391 | 13.50609 | 0.218712 | 6.003421
0.98877 | 1292.58 | 81.08149 | 18.91851 | 86.48461 | 13.51539 | 0.21875 | 5.999197
0.98876 | 1292.68 | 81.08023 | 18.91977 | 86.47529 | 13.52471 | 0.2187882 | 5.99497
0.98876 | 1292.78 | 81.07898 | 18.92102 | 86.46597 | 13.53403 | 0.2188262 | 5.990749
0.98876 | 1292.88 | 81.07773 | 18.92227 | 86.45663 | 13.54337 | 0.2188643 | 5.986526
0.98876 | 1292.98 | 81.07649 | 18.92351 | 86.44727 | 13.55273 | 0.2189023 | 5.9823
0.98876 | 1293.08 | 81.07525 | 18.92475 | 86.43791 | 13.56209 | 0.2189404 | 5.978079
0.98876 | 1293.18 | 81.07401 | 18.92599 | 86.42854 | 13.57146 | 0.2189785 | 5.973861
0.98875 | 1293.28 | 81.07277 | 18.92723 | 86.41915 | 13.58085 | 0.2190166 | 5.969639
0.98875 | 1293.38 | 81.07154 | 18.92846 | 86.40975 | 13.59025 | 0.2190547 | 5.965419
0.98875 | 1293.48 | 81.07031 | 18.92969 | 86.40034 | 13.59966 | 0.2190928 | 5.961201
0.98875 | 1293.58 | 81.06908 | 18.93092 | 86.39091 | 13.60909 | 0.2191309 | 5.95698
0.98875 | 1293.68 | 81.06785 | 18.93215 | 86.38148 | 13.61852 | 0.2191691 | 5.952765
0.98875 | 1293.78 | 81.06663 | 18.93337 | 86.37203 | 13.62797 | 0.2192072 | 5.948548
0.98875 | 1293.88 | 81.06541 | 18.93459 | 86.36256 | 13.63744 | 0.2192454 | 5.944328
0.98874 | 1293.98 | 81.06419 | 18.93581 | 86.35309 | 13.64691 | 0.2192835 | 5.940113
0.98874 | 1294.08 | 81.06298 | 18.93702 | 86.34361 | 13.65639 | 0.2193216 | 5.935901
0.98874 | 1294.18 | 81.06177 | 18.93823 | 86.33411 | 13.66589 | 0.2193598 | 5.931686
0.98874 | 1294.28 | 81.06056 | 18.93944 | 86.3246 | 13.6754 | 0.2193979 | 5.927473
0.98874 | 1294.38 | 81.05935 | 18.94065 | 86.31507 | 13.68493 | 0.2194362 | 5.923256
0.98874 | 1294.48 | 81.05815 | 18.94185 | 86.30554 | 13.69446 | 0.2194743 | 5.919047
0.98873 | 1294.58 | 81.05695 | 18.94305 | 86.29599 | 13.70401 | 0.2195125 | 5.914834
0.98873 | 1294.68 | 81.05576 | 18.94424 | 86.28643 | 13.71357 | 0.2195506 | 5.910624
0.98873 | 1294.78 | 81.05456 | 18.94544 | 86.27686 | 13.72314 | 0.2195889 | 5.906415
0.98873 | 1294.88 | 81.05337 | 18.94663 | 86.26727 | 13.73273 | 0.2196271 | 5.902204
0.98873 | 1294.98 | 81.05218 | 18.94782 | 86.25767 | 13.74233 | 0.2196653 | 5.897994
0.98873 | 1295.08 | 81.051 | 18.949 | 86.24806 | 13.75194 | 0.2197035 | 5.893787
0.98872 | 1295.18 | 81.04981 | 18.95019 | 86.23844 | 13.76156 | 0.2197418 | 5.88958
0.98872 | 1295.28 | 81.04863 | 18.95137 | 86.2288 | 13.7712 | 0.2197801 | 5.885372
0.98872 | 1295.38 | 81.04746 | 18.95254 | 86.21915 | 13.78085 | 0.2198182 | 5.881166
0.98872 | 1295.48 | 81.04628 | 18.95372 | 86.20949 | 13.79051 | 0.2198565 | 5.87696
0.98872 | 1295.58 | 81.04511 | 18.95489 | 86.19981 | 13.80019 | 0.2198948 | 5.872753
0.98872 | 1295.68 | 81.04394 | 18.95606 | 86.19012 | 13.80988 | 0.2199331 | 5.868548
0.98872 | 1295.78 | 81.04278 | 18.95722 | 86.18042 | 13.81958 | 0.2199713 | 5.864345
0.98871 | 1295.88 | 81.04161 | 18.95839 | 86.17071 | 13.82929 | 0.2200097 | 5.860142
0.98871 | 1295.98 | 81.04045 | 18.95955 | 86.16098 | 13.83902 | 0.220048 | 5.855938
0.98871 | 1296.08 | 81.03929 | 18.96071 | 86.15124 | 13.84876 | 0.2200863 | 5.851736
0.98871 | 1296.18 | 81.03814 | 18.96186 | 86.14149 | 13.85851 | 0.2201246 | 5.847536
0.98871 | 1296.28 | 81.03699 | 18.96301 | 86.13172 | 13.86828 | 0.2201629 | 5.843334
0.98871 | 1296.38 | 81.03584 | 18.96416 | 86.12195 | 13.87805 | 0.2202012 | 5.839137
0.9887 | 1296.48 | 81.03469 | 18.96531 | 86.11215 | 13.88785 | 0.2202397 | 5.834934
0.9887 | 1296.58 | 81.03355 | 18.96645 | 86.10235 | 13.89765 | 0.220278 | 5.830738
0.9887 | 1296.68 | 81.03241 | 18.96759 | 86.09253 | 13.90747 | 0.2203163 | 5.826539
0.9887 | 1296.78 | 81.03127 | 18.96873 | 86.0827 | 13.9173 | 0.2203547 | 5.822341
0.9887 | 1296.88 | 81.03014 | 18.96986 | 86.07285 | 13.92715 | 0.2203931 | 5.818142
0.9887 | 1296.98 | 81.02901 | 18.97099 | 86.063 | 13.937 | 0.2204314 | 5.813949
0.98869 | 1297.08 | 81.02788 | 18.97212 | 86.05312 | 13.94688 | 0.2204699 | 5.80975
0.98869 | 1297.18 | 81.02676 | 18.97324 | 86.04324 | 13.95676 | 0.2205082 | 5.805557
0.98869 | 1297.28 | 81.02563 | 18.97437 | 86.03334 | 13.96666 | 0.2205467 | 5.801361
0.98869 | 1297.38 | 81.02451 | 18.97549 | 86.02343 | 13.97657 | 0.2205851 | 5.797167
0.98869 | 1297.48 | 81.0234 | 18.9766 | 86.0135 | 13.9865 | 0.2206235 | 5.792972
0.98869 | 1297.58 | 81.02228 | 18.97772 | 86.00357 | 13.99643 | 0.220662 | 5.788782
0.98868 | 1297.68 | 81.02117 | 18.97883 | 85.99361 | 14.00639 | 0.2207005 | 5.784586
0.98868 | 1297.78 | 81.02006 | 18.97994 | 85.98365 | 14.01635 | 0.2207389 | 5.780396
0.98868 | 1297.88 | 81.01896 | 18.98104 | 85.97367 | 14.02633 | 0.2207774 | 5.776205
0.98868 | 1297.98 | 81.01785 | 18.98215 | 85.96368 | 14.03632 | 0.2208159 | 5.772015
0.98868 | 1298.08 | 81.01675 | 18.98325 | 85.95367 | 14.04633 | 0.2208544 | 5.767823
0.98868 | 1298.18 | 81.01566 | 18.98434 | 85.94365 | 14.05635 | 0.2208929 | 5.763634
0.98867 | 1298.28 | 81.01456 | 18.98544 | 85.93361 | 14.06639 | 0.2209315 | 5.759442
0.98867 | 1298.38 | 81.01347 | 18.98653 | 85.92357 | 14.07643 | 0.22097 | 5.755257
0.98867 | 1298.48 | 81.01239 | 18.98761 | 85.9135 | 14.0865 | 0.2210085 | 5.751066
0.98867 | 1298.58 | 81.0113 | 18.9887 | 85.90343 | 14.09657 | 0.2210471 | 5.74688
0.98867 | 1298.68 | 81.01022 | 18.98978 | 85.89334 | 14.10666 | 0.2210856 | 5.742693
0.98866 | 1298.78 | 81.00914 | 18.99086 | 85.88324 | 14.11676 | 0.2211242 | 5.738508
0.98866 | 1298.88 | 81.00806 | 18.99194 | 85.87312 | 14.12688 | 0.2211628 | 5.734321
0.98866 | 1298.98 | 81.00699 | 18.99301 | 85.86299 | 14.13701 | 0.2212014 | 5.730136
0.98866 | 1299.08 | 81.00592 | 18.99408 | 85.85284 | 14.14716 | 0.22124 | 5.725949
0.98866 | 1299.18 | 81.00485 | 18.99515 | 85.84268 | 14.15732 | 0.2212786 | 5.721764
0.98866 | 1299.28 | 81.00379 | 18.99621 | 85.83251 | 14.16749 | 0.2213172 | 5.717582
0.98865 | 1299.38 | 81.00273 | 18.99727 | 85.82232 | 14.17768 | 0.2213558 | 5.713398
0.98865 | 1299.48 | 81.00167 | 18.99833 | 85.81212 | 14.18788 | 0.2213945 | 5.709216
0.98865 | 1299.58 | 81.00061 | 18.99939 | 85.8019 | 14.1981 | 0.2214332 | 5.705032
0.98865 | 1299.68 | 80.99956 | 19.00044 | 85.79167 | 14.20833 | 0.2214719 | 5.70085
0.98865 | 1299.78 | 80.99851 | 19.00149 | 85.78143 | 14.21857 | 0.2215105 | 5.696671
0.98865 | 1299.88 | 80.99746 | 19.00254 | 85.77117 | 14.22883 | 0.2215493 | 5.692489
0.98864 | 1299.98 | 80.99642 | 19.00358 | 85.7609 | 14.2391 | 0.2215879 | 5.68831
0.98864 | 1300.08 | 80.99538 | 19.00462 | 85.75061 | 14.24939 | 0.2216266 | 5.68413
0.98864 | 1300.18 | 80.99434 | 19.00566 | 85.74031 | 14.25969 | 0.2216654 | 5.679951
0.98864 | 1300.28 | 80.9933 | 19.0067 | 85.72999 | 14.27001 | 0.2217042 | 5.67577
0.98864 | 1300.38 | 80.99227 | 19.00773 | 85.71966 | 14.28034 | 0.2217429 | 5.671593
0.98864 | 1300.48 | 80.99124 | 19.00876 | 85.70931 | 14.29069 | 0.2217817 | 5.667413
0.98863 | 1300.58 | 80.99021 | 19.00979 | 85.69895 | 14.30105 | 0.2218206 | 5.663235
0.98863 | 1300.68 | 80.98919 | 19.01081 | 85.68858 | 14.31142 | 0.2218593 | 5.65906
0.98863 | 1300.78 | 80.98817 | 19.01183 | 85.67819 | 14.32181 | 0.2218981 | 5.654884
0.98863 | 1300.88 | 80.98715 | 19.01285 | 85.66779 | 14.33221 | 0.221937 | 5.650709
0.98863 | 1300.98 | 80.98614 | 19.01386 | 85.65737 | 14.34263 | 0.2219758 | 5.646533
0.98862 | 1301.08 | 80.98513 | 19.01487 | 85.64693 | 14.35307 | 0.2220146 | 5.642356
0.98862 | 1301.18 | 80.98412 | 19.01588 | 85.63648 | 14.36352 | 0.2220535 | 5.638181
0.98862 | 1301.28 | 80.98311 | 19.01689 | 85.62602 | 14.37398 | 0.2220924 | 5.634007
0.98862 | 1301.38 | 80.98211 | 19.01789 | 85.61554 | 14.38446 | 0.2221313 | 5.629833
0.98862 | 1301.48 | 80.98111 | 19.01889 | 85.60505 | 14.39495 | 0.2221702 | 5.625661
0.98862 | 1301.58 | 80.98011 | 19.01989 | 85.59454 | 14.40546 | 0.2222092 | 5.621487
0.98861 | 1301.68 | 80.97912 | 19.02088 | 85.58402 | 14.41598 | 0.222248 | 5.617316
0.98861 | 1301.78 | 80.97813 | 19.02187 | 85.57348 | 14.42652 | 0.222287 | 5.613144
0.98861 | 1301.88 | 80.97714 | 19.02286 | 85.56293 | 14.43707 | 0.222326 | 5.608973
0.98861 | 1301.98 | 80.97616 | 19.02384 | 85.55236 | 14.44764 | 0.2223649 | 5.604802
0.98861 | 1302.08 | 80.97518 | 19.02482 | 85.54177 | 14.45823 | 0.2224039 | 5.600629
0.9886 | 1302.18 | 80.9742 | 19.0258 | 85.53118 | 14.46882 | 0.2224429 | 5.596462
0.9886 | 1302.28 | 80.97322 | 19.02678 | 85.52056 | 14.47944 | 0.2224819 | 5.592289
0.9886 | 1302.38 | 80.97225 | 19.02775 | 85.50993 | 14.49007 | 0.2225209 | 5.58812
0.9886 | 1302.48 | 80.97128 | 19.02872 | 85.49929 | 14.50071 | 0.22256 | 5.583953
0.9886 | 1302.58 | 80.97031 | 19.02969 | 85.48863 | 14.51137 | 0.2225991 | 5.579784
0.9886 | 1302.68 | 80.96935 | 19.03065 | 85.47795 | 14.52205 | 0.2226381 | 5.575614
0.98859 | 1302.78 | 80.96839 | 19.03161 | 85.46726 | 14.53274 | 0.2226772 | 5.571447
0.98859 | 1302.88 | 80.96743 | 19.03257 | 85.45655 | 14.54345 | 0.2227163 | 5.567278
0.98859 | 1302.98 | 80.96647 | 19.03353 | 85.44583 | 14.55417 | 0.2227555 | 5.563111
0.98859 | 1303.08 | 80.96552 | 19.03448 | 85.43509 | 14.56491 | 0.2227946 | 5.558944
0.98859 | 1303.18 | 80.96457 | 19.03543 | 85.42434 | 14.57566 | 0.2228338 | 5.554779
0.98858 | 1303.28 | 80.96363 | 19.03637 | 85.41357 | 14.58643 | 0.2228729 | 5.550613
0.98858 | 1303.38 | 80.96269 | 19.03731 | 85.40278 | 14.59722 | 0.2229121 | 5.546446
0.98858 | 1303.48 | 80.96175 | 19.03825 | 85.39198 | 14.60802 | 0.2229513 | 5.542281
0.98858 | 1303.58 | 80.96081 | 19.03919 | 85.38117 | 14.61883 | 0.2229905 | 5.538118
0.98858 | 1303.68 | 80.95988 | 19.04012 | 85.37034 | 14.62966 | 0.2230297 | 5.533955
0.98858 | 1303.78 | 80.95895 | 19.04105 | 85.35949 | 14.64051 | 0.2230689 | 5.52979
0.98857 | 1303.88 | 80.95802 | 19.04198 | 85.34862 | 14.65138 | 0.2231082 | 5.525624
0.98857 | 1303.98 | 80.95709 | 19.04291 | 85.33774 | 14.66226 | 0.2231476 | 5.521461
0.98857 | 1304.08 | 80.95617 | 19.04383 | 85.32685 | 14.67315 | 0.2231868 | 5.5173
0.98857 | 1304.18 | 80.95525 | 19.04475 | 85.31593 | 14.68407 | 0.2232262 | 5.513134
0.98857 | 1304.28 | 80.95434 | 19.04566 | 85.30501 | 14.69499 | 0.2232654 | 5.508976
0.98856 | 1304.38 | 80.95343 | 19.04657 | 85.29406 | 14.70594 | 0.2233048 | 5.504812
0.98856 | 1304.48 | 80.95252 | 19.04748 | 85.2831 | 14.7169 | 0.2233441 | 5.50065
0.98856 | 1304.58 | 80.95161 | 19.04839 | 85.27212 | 14.72788 | 0.2233836 | 5.496488
0.98856 | 1304.68 | 80.95071 | 19.04929 | 85.26113 | 14.73887 | 0.2234229 | 5.492328
0.98856 | 1304.78 | 80.94981 | 19.05019 | 85.25012 | 14.74988 | 0.2234623 | 5.488167
0.98855 | 1304.88 | 80.94891 | 19.05109 | 85.23909 | 14.76091 | 0.2235018 | 5.484005
0.98855 | 1304.98 | 80.94802 | 19.05198 | 85.22805 | 14.77195 | 0.2235412 | 5.479847
0.98855 | 1305.08 | 80.94712 | 19.05288 | 85.21699 | 14.78301 | 0.2235808 | 5.475686
0.98855 | 1305.18 | 80.94624 | 19.05376 | 85.20592 | 14.79408 | 0.2236201 | 5.471529
0.98855 | 1305.28 | 80.94535 | 19.05465 | 85.19482 | 14.80518 | 0.2236597 | 5.467367
0.98855 | 1305.38 | 80.94447 | 19.05553 | 85.18371 | 14.81629 | 0.2236992 | 5.463208
0.98854 | 1305.48 | 80.94359 | 19.05641 | 85.17259 | 14.82741 | 0.2237388 | 5.459051
0.98854 | 1305.58 | 80.94272 | 19.05728 | 85.16145 | 14.83855 | 0.2237782 | 5.454894
0.98854 | 1305.68 | 80.94184 | 19.05816 | 85.15029 | 14.84971 | 0.2238179 | 5.450735
0.98854 | 1305.78 | 80.94097 | 19.05903 | 85.13911 | 14.86089 | 0.2238575 | 5.446576
0.98854 | 1305.88 | 80.94011 | 19.05989 | 85.12792 | 14.87208 | 0.223897 | 5.44242
0.98853 | 1305.98 | 80.93924 | 19.06076 | 85.11671 | 14.88329 | 0.2239368 | 5.438263
0.98853 | 1306.08 | 80.93838 | 19.06162 | 85.10548 | 14.89452 | 0.2239764 | 5.434105
0.98853 | 1306.18 | 80.93753 | 19.06247 | 85.09424 | 14.90576 | 0.224016 | 5.42995
0.98853 | 1306.28 | 80.93667 | 19.06333 | 85.08298 | 14.91702 | 0.2240557 | 5.425793
0.98853 | 1306.28 | 80.93667 | 19.06333 | 85.08298 | 14.91702 | 0.2240557 | 5.425793
0.98853 | 1306.38 | 80.93582 | 19.06418 | 85.0717 | 14.9283 | 0.2240954 | 5.421637
0.98852 | 1306.48 | 80.93497 | 19.06503 | 85.06041 | 14.93959 | 0.2241352 | 5.417483
0.98852 | 1306.58 | 80.93413 | 19.06587 | 85.04909 | 14.95091 | 0.2241749 | 5.413325
0.98852 | 1306.68 | 80.93329 | 19.06671 | 85.03776 | 14.96224 | 0.2242146 | 5.409169
0.98852 | 1306.78 | 80.93245 | 19.06755 | 85.02642 | 14.97358 | 0.2242544 | 5.405017
0.98852 | 1306.88 | 80.93161 | 19.06839 | 85.01505 | 14.98495 | 0.2242943 | 5.40086
0.98851 | 1306.98 | 80.93078 | 19.06922 | 85.00367 | 14.99633 | 0.2243341 | 5.396706
0.98851 | 1307.08 | 80.92995 | 19.07005 | 84.99227 | 15.00773 | 0.2243739 | 5.392551
0.98851 | 1307.18 | 80.92912 | 19.07088 | 84.98086 | 15.01914 | 0.2244138 | 5.388399
0.98851 | 1307.28 | 80.9283 | 19.0717 | 84.96942 | 15.03058 | 0.2244537 | 5.384243
0.98851 | 1307.38 | 80.92748 | 19.07252 | 84.95797 | 15.04203 | 0.2244936 | 5.38009
0.9885 | 1307.48 | 80.92666 | 19.07334 | 84.9465 | 15.0535 | 0.2245336 | 5.375936
0.9885 | 1307.58 | 80.92585 | 19.07415 | 84.93501 | 15.06499 | 0.2245735 | 5.371783
0.9885 | 1307.68 | 80.92504 | 19.07496 | 84.92351 | 15.07649 | 0.2246134 | 5.367631
0.9885 | 1307.78 | 80.92423 | 19.07577 | 84.91199 | 15.08801 | 0.2246534 | 5.363479
0.9885 | 1307.88 | 80.92343 | 19.07657 | 84.90045 | 15.09955 | 0.2246934 | 5.359327
0.98849 | 1307.98 | 80.92263 | 19.07737 | 84.88889 | 15.11111 | 0.2247334 | 5.355174
0.98849 | 1308.08 | 80.92183 | 19.07817 | 84.87731 | 15.12269 | 0.2247735 | 5.351021
0.98849 | 1308.18 | 80.92103 | 19.07897 | 84.86572 | 15.13428 | 0.2248136 | 5.34687
0.98849 | 1308.28 | 80.92024 | 19.07976 | 84.8541 | 15.1459 | 0.2248537 | 5.342716
0.98849 | 1308.38 | 80.91945 | 19.08055 | 84.84247 | 15.15753 | 0.2248939 | 5.338564
0.98848 | 1308.48 | 80.91867 | 19.08133 | 84.83083 | 15.16917 | 0.2249339 | 5.334416
0.98848 | 1308.58 | 80.91789 | 19.08211 | 84.81916 | 15.18084 | 0.2249741 | 5.330264
0.98848 | 1308.68 | 80.91711 | 19.08289 | 84.80747 | 15.19253 | 0.2250143 | 5.326112
0.98848 | 1308.78 | 80.91633 | 19.08367 | 84.79577 | 15.20423 | 0.2250545 | 5.321962
0.98848 | 1308.88 | 80.91556 | 19.08444 | 84.78405 | 15.21595 | 0.2250947 | 5.317812
0.98847 | 1308.98 | 80.91479 | 19.08521 | 84.77231 | 15.22769 | 0.225135 | 5.313661
0.98847 | 1309.08 | 80.91402 | 19.08598 | 84.76055 | 15.23945 | 0.2251753 | 5.309511
0.98847 | 1309.18 | 80.91326 | 19.08674 | 84.74877 | 15.25123 | 0.2252155 | 5.30536
0.98847 | 1309.28 | 80.9125 | 19.0875 | 84.73697 | 15.26303 | 0.2252559 | 5.301208
0.98847 | 1309.38 | 80.91174 | 19.08826 | 84.72516 | 15.27484 | 0.2252962 | 5.29706
0.98846 | 1309.48 | 80.91099 | 19.08901 | 84.71333 | 15.28667 | 0.2253366 | 5.292911
0.98846 | 1309.58 | 80.91024 | 19.08976 | 84.70147 | 15.29853 | 0.225377 | 5.288759
0.98846 | 1309.68 | 80.90949 | 19.09051 | 84.6896 | 15.3104 | 0.2254174 | 5.28461
0.98846 | 1309.78 | 80.90874 | 19.09126 | 84.67771 | 15.32229 | 0.2254579 | 5.28046
0.98845 | 1309.88 | 80.908 | 19.092 | 84.6658 | 15.3342 | 0.2254984 | 5.27631
0.98845 | 1309.98 | 80.90727 | 19.09273 | 84.65388 | 15.34612 | 0.2255387 | 5.272165
0.98845 | 1310.08 | 80.90653 | 19.09347 | 84.64193 | 15.35807 | 0.2255793 | 5.268014
0.98845 | 1310.18 | 80.9058 | 19.0942 | 84.62996 | 15.37004 | 0.2256199 | 5.263864
0.98845 | 1310.28 | 80.90507 | 19.09493 | 84.61798 | 15.38202 | 0.2256604 | 5.259717
0.98844 | 1310.38 | 80.90435 | 19.09565 | 84.60597 | 15.39403 | 0.225701 | 5.255567
0.98844 | 1310.48 | 80.90362 | 19.09638 | 84.59395 | 15.40605 | 0.2257417 | 5.251419
0.98844 | 1310.58 | 80.9029 | 19.0971 | 84.5819 | 15.4181 | 0.2257823 | 5.247268
0.98844 | 1310.68 | 80.90219 | 19.09781 | 84.56984 | 15.43016 | 0.2258229 | 5.243121
0.98844 | 1310.78 | 80.90148 | 19.09852 | 84.55776 | 15.44224 | 0.2258636 | 5.238973
0.98843 | 1310.88 | 80.90077 | 19.09923 | 84.54566 | 15.45434 | 0.2259043 | 5.234825
0.98843 | 1310.98 | 80.90006 | 19.09994 | 84.53354 | 15.46646 | 0.2259451 | 5.230677
0.98843 | 1311.08 | 80.89936 | 19.10064 | 84.5214 | 15.4786 | 0.2259858 | 5.22653
0.98843 | 1311.18 | 80.89866 | 19.10134 | 84.50923 | 15.49077 | 0.2260267 | 5.222378
0.98842 | 1311.28 | 80.89796 | 19.10204 | 84.49705 | 15.50295 | 0.2260675 | 5.21823
0.98842 | 1311.38 | 80.89727 | 19.10273 | 84.48485 | 15.51515 | 0.2261083 | 5.214082
0.98842 | 1311.48 | 80.89658 | 19.10342 | 84.47263 | 15.52737 | 0.2261492 | 5.209934
0.98842 | 1311.58 | 80.89589 | 19.10411 | 84.46039 | 15.53961 | 0.2261902 | 5.205786
0.98842 | 1311.68 | 80.89521 | 19.10479 | 84.44813 | 15.55187 | 0.2262311 | 5.201639
0.98841 | 1311.78 | 80.89453 | 19.10547 | 84.43585 | 15.56415 | 0.226272 | 5.197491
0.98841 | 1311.88 | 80.89385 | 19.10615 | 84.42355 | 15.57645 | 0.226313 | 5.193343
0.98841 | 1311.98 | 80.89318 | 19.10682 | 84.41123 | 15.58877 | 0.226354 | 5.189196
0.98841 | 1312.08 | 80.89251 | 19.10749 | 84.39889 | 15.60111 | 0.226395 | 5.185048
0.98841 | 1312.18 | 80.89184 | 19.10816 | 84.38653 | 15.61347 | 0.2264361 | 5.180901
0.9884 | 1312.28 | 80.89118 | 19.10882 | 84.37415 | 15.62585 | 0.2264772 | 5.176754
0.9884 | 1312.38 | 80.89052 | 19.10948 | 84.36175 | 15.63825 | 0.2265183 | 5.172607
0.9884 | 1312.48 | 80.88986 | 19.11014 | 84.34932 | 15.65068 | 0.2265595 | 5.168457
0.9884 | 1312.58 | 80.88921 | 19.11079 | 84.33688 | 15.66312 | 0.2266006 | 5.16431
0.98839 | 1312.68 | 80.88856 | 19.11144 | 84.32442 | 15.67558 | 0.2266418 | 5.160164
0.98839 | 1312.78 | 80.88791 | 19.11209 | 84.31193 | 15.68807 | 0.2266831 | 5.156014
0.98839 | 1312.88 | 80.88727 | 19.11273 | 84.29943 | 15.70057 | 0.2267243 | 5.151868
0.98839 | 1312.98 | 80.88662 | 19.11338 | 84.2869 | 15.7131 | 0.2267657 | 5.147719
0.98839 | 1313.08 | 80.88599 | 19.11401 | 84.27435 | 15.72565 | 0.226807 | 5.143571
0.98838 | 1313.18 | 80.88535 | 19.11465 | 84.26178 | 15.73822 | 0.2268484 | 5.139422
0.98838 | 1313.28 | 80.88472 | 19.11528 | 84.2492 | 15.7508 | 0.2268898 | 5.135277
0.98838 | 1313.38 | 80.88409 | 19.11591 | 84.23659 | 15.76341 | 0.2269312 | 5.131129
0.98838 | 1313.48 | 80.88347 | 19.11653 | 84.22395 | 15.77605 | 0.2269726 | 5.126979
0.98837 | 1313.58 | 80.88285 | 19.11715 | 84.2113 | 15.7887 | 0.2270141 | 5.122832
0.98837 | 1313.68 | 80.88223 | 19.11777 | 84.19863 | 15.80137 | 0.2270556 | 5.118685
0.98837 | 1313.78 | 80.88162 | 19.11838 | 84.18593 | 15.81407 | 0.2270971 | 5.114535
0.98837 | 1313.88 | 80.881 | 19.119 | 84.17322 | 15.82678 | 0.2271388 | 5.110389
0.98836 | 1313.98 | 80.8804 | 19.1196 | 84.16048 | 15.83952 | 0.2271803 | 5.106241
0.98836 | 1314.08 | 80.87979 | 19.12021 | 84.14772 | 15.85228 | 0.227222 | 5.102092
0.98836 | 1314.18 | 80.87919 | 19.12081 | 84.13494 | 15.86506 | 0.2272636 | 5.097944
0.98836 | 1314.28 | 80.87859 | 19.12141 | 84.12213 | 15.87787 | 0.2273053 | 5.093793
0.98836 | 1314.38 | 80.878 | 19.122 | 84.10931 | 15.89069 | 0.227347 | 5.089647
0.98835 | 1314.48 | 80.87741 | 19.12259 | 84.09646 | 15.90354 | 0.2273888 | 5.085497
0.98835 | 1314.58 | 80.87682 | 19.12318 | 84.08359 | 15.91641 | 0.2274306 | 5.081348
0.98835 | 1314.68 | 80.87623 | 19.12377 | 84.0707 | 15.9293 | 0.2274725 | 5.077199
0.98835 | 1314.78 | 80.87565 | 19.12435 | 84.05779 | 15.94221 | 0.2275143 | 5.073051
0.98834 | 1314.88 | 80.87507 | 19.12493 | 84.04485 | 15.95515 | 0.2275562 | 5.068901
0.98834 | 1314.98 | 80.8745 | 19.1255 | 84.0319 | 15.9681 | 0.2275981 | 5.064754
0.98834 | 1315.08 | 80.87393 | 19.12607 | 84.01892 | 15.98108 | 0.22764 | 5.060605
0.98834 | 1315.18 | 80.87336 | 19.12664 | 84.00591 | 15.99409 | 0.2276821 | 5.056453
0.98833 | 1315.28 | 80.8728 | 19.1272 | 83.99289 | 16.00711 | 0.227724 | 5.052305
0.98833 | 1315.38 | 80.87223 | 19.12777 | 83.97984 | 16.02016 | 0.2277662 | 5.048154
0.98833 | 1315.48 | 80.87168 | 19.12832 | 83.96677 | 16.03323 | 0.2278082 | 5.044004
0.98833 | 1315.58 | 80.87112 | 19.12888 | 83.95368 | 16.04632 | 0.2278504 | 5.039855
0.98833 | 1315.68 | 80.87057 | 19.12943 | 83.94057 | 16.05943 | 0.2278925 | 5.035706
0.98832 | 1315.78 | 80.87002 | 19.12998 | 83.92743 | 16.07257 | 0.2279348 | 5.031555
0.98832 | 1315.88 | 80.86948 | 19.13052 | 83.91427 | 16.08573 | 0.227977 | 5.027405
0.98832 | 1315.98 | 80.86894 | 19.13106 | 83.90109 | 16.09891 | 0.2280192 | 5.023256
0.98832 | 1316.08 | 80.8684 | 19.1316 | 83.88788 | 16.11212 | 0.2280616 | 5.019104
0.98831 | 1316.18 | 80.86787 | 19.13213 | 83.87465 | 16.12535 | 0.2281038 | 5.014953
0.98831 | 1316.28 | 80.86734 | 19.13266 | 83.8614 | 16.1386 | 0.2281462 | 5.010803
0.98831 | 1316.38 | 80.86681 | 19.13319 | 83.84812 | 16.15188 | 0.2281887 | 5.00665
0.98831 | 1316.48 | 80.86628 | 19.13372 | 83.83482 | 16.16518 | 0.2282312 | 5.002498
0.9883 | 1316.58 | 80.86576 | 19.13424 | 83.8215 | 16.1785 | 0.2282737 | 4.998347
0.9883 | 1316.68 | 80.86525 | 19.13475 | 83.80815 | 16.19185 | 0.2283161 | 4.994195
0.9883 | 1316.78 | 80.86473 | 19.13527 | 83.79478 | 16.20522 | 0.2283587 | 4.990042
0.9883 | 1316.88 | 80.86422 | 19.13578 | 83.78139 | 16.21861 | 0.2284013 | 4.985891
0.98829 | 1316.98 | 80.86372 | 19.13628 | 83.76797 | 16.23203 | 0.2284439 | 4.981738
0.98829 | 1317.08 | 80.86321 | 19.13679 | 83.75453 | 16.24547 | 0.2284866 | 4.977585
0.98829 | 1317.18 | 80.86271 | 19.13729 | 83.74107 | 16.25893 | 0.2285293 | 4.973434
0.98829 | 1317.28 | 80.86221 | 19.13779 | 83.72758 | 16.27242 | 0.2285721 | 4.96928
0.98828 | 1317.38 | 80.86172 | 19.13828 | 83.71407 | 16.28593 | 0.2286149 | 4.965128
0.98828 | 1317.48 | 80.86123 | 19.13877 | 83.70053 | 16.29947 | 0.2286577 | 4.960973
0.98828 | 1317.58 | 80.86074 | 19.13926 | 83.68697 | 16.31303 | 0.2287006 | 4.956819
0.98828 | 1317.68 | 80.86026 | 19.13974 | 83.67338 | 16.32662 | 0.2287435 | 4.952664
0.98827 | 1317.78 | 80.85978 | 19.14022 | 83.65977 | 16.34023 | 0.2287864 | 4.948509
0.98827 | 1317.88 | 80.85931 | 19.14069 | 83.64614 | 16.35386 | 0.2288293 | 4.944356
0.98827 | 1317.98 | 80.85883 | 19.14117 | 83.63248 | 16.36752 | 0.2288724 | 4.9402
0.98827 | 1318.08 | 80.85836 | 19.14164 | 83.6188 | 16.3812 | 0.2289155 | 4.936046
0.98826 | 1318.18 | 80.8579 | 19.1421 | 83.60509 | 16.39491 | 0.2289585 | 4.93189
0.98826 | 1318.28 | 80.85744 | 19.14256 | 83.59136 | 16.40864 | 0.2290017 | 4.927736
0.98826 | 1318.38 | 80.85698 | 19.14302 | 83.5776 | 16.4224 | 0.2290449 | 4.923579
0.98826 | 1318.48 | 80.85652 | 19.14348 | 83.56381 | 16.43619 | 0.2290882 | 4.91942
0.98825 | 1318.58 | 80.85607 | 19.14393 | 83.55001 | 16.44999 | 0.2291314 | 4.915266
0.98825 | 1318.68 | 80.85562 | 19.14438 | 83.53617 | 16.46383 | 0.2291747 | 4.911106
0.98825 | 1318.78 | 80.85518 | 19.14482 | 83.52232 | 16.47768 | 0.229218 | 4.906952
0.98825 | 1318.88 | 80.85474 | 19.14526 | 83.50843 | 16.49157 | 0.2292614 | 4.902792
0.98824 | 1318.98 | 80.8543 | 19.1457 | 83.49452 | 16.50548 | 0.2293049 | 4.898634
0.98824 | 1319.08 | 80.85386 | 19.14614 | 83.48059 | 16.51941 | 0.2293484 | 4.894476
0.98824 | 1319.18 | 80.85343 | 19.14657 | 83.46663 | 16.53337 | 0.2293919 | 4.890318
0.98824 | 1319.28 | 80.853 | 19.147 | 83.45265 | 16.54735 | 0.2294355 | 4.88616
0.98823 | 1319.38 | 80.85258 | 19.14742 | 83.43863 | 16.56137 | 0.2294791 | 4.881998
0.98823 | 1319.48 | 80.85216 | 19.14784 | 83.4246 | 16.5754 | 0.2295227 | 4.877841
0.98823 | 1319.58 | 80.85174 | 19.14826 | 83.41053 | 16.58947 | 0.2295665 | 4.873678
0.98823 | 1319.68 | 80.85133 | 19.14867 | 83.39645 | 16.60355 | 0.2296101 | 4.869521
0.98822 | 1319.78 | 80.85092 | 19.14908 | 83.38233 | 16.61767 | 0.2296539 | 4.865358
0.98822 | 1319.88 | 80.85051 | 19.14949 | 83.36819 | 16.63181 | 0.2296978 | 4.861197
0.98822 | 1319.98 | 80.85011 | 19.14989 | 83.35402 | 16.64598 | 0.2297416 | 4.857035
0.98822 | 1320.08 | 80.84971 | 19.15029 | 83.33983 | 16.66017 | 0.2297856 | 4.852874
0.98821 | 1320.18 | 80.84932 | 19.15068 | 83.32561 | 16.67439 | 0.2298295 | 4.848712
0.98821 | 1320.28 | 80.84892 | 19.15108 | 83.31136 | 16.68864 | 0.2298736 | 4.844548
0.98821 | 1320.38 | 80.84853 | 19.15147 | 83.29709 | 16.70291 | 0.2299176 | 4.840386
0.98821 | 1320.48 | 80.84815 | 19.15185 | 83.28279 | 16.71721 | 0.2299617 | 4.836223
0.9882 | 1320.58 | 80.84777 | 19.15223 | 83.26846 | 16.73154 | 0.2300058 | 4.832058
0.9882 | 1320.68 | 80.84739 | 19.15261 | 83.25411 | 16.74589 | 0.23005 | 4.827894
0.9882 | 1320.78 | 80.84702 | 19.15298 | 83.23973 | 16.76027 | 0.2300942 | 4.82373
0.9882 | 1320.88 | 80.84664 | 19.15336 | 83.22532 | 16.77468 | 0.2301386 | 4.819564
0.98819 | 1320.98 | 80.84628 | 19.15372 | 83.21088 | 16.78912 | 0.2301829 | 4.815397
0.98819 | 1321.08 | 80.84591 | 19.15409 | 83.19642 | 16.80358 | 0.2302273 | 4.811231
0.98819 | 1321.18 | 80.84555 | 19.15445 | 83.18193 | 16.81807 | 0.2302718 | 4.807065
0.98818 | 1321.28 | 80.8452 | 19.1548 | 83.16741 | 16.83259 | 0.2303162 | 4.802897
0.98818 | 1321.38 | 80.84484 | 19.15516 | 83.15287 | 16.84713 | 0.2303608 | 4.798731
0.98818 | 1321.48 | 80.84449 | 19.15551 | 83.13829 | 16.86171 | 0.2304054 | 4.794561
0.98818 | 1321.58 | 80.84415 | 19.15585 | 83.12369 | 16.87631 | 0.2304499 | 4.790393
0.98817 | 1321.68 | 80.84381 | 19.15619 | 83.10907 | 16.89093 | 0.2304946 | 4.786226
0.98817 | 1321.78 | 80.84347 | 19.15653 | 83.09441 | 16.90559 | 0.2305393 | 4.782056
0.98817 | 1321.88 | 80.84313 | 19.15687 | 83.07972 | 16.92028 | 0.2305842 | 4.777884
0.98817 | 1321.98 | 80.8428 | 19.1572 | 83.06501 | 16.93499 | 0.230629 | 4.773714
0.98816 | 1322.08 | 80.84247 | 19.15753 | 83.05027 | 16.94973 | 0.2306739 | 4.769543
0.98816 | 1322.18 | 80.84215 | 19.15785 | 83.0355 | 16.9645 | 0.2307188 | 4.765372
0.98816 | 1322.28 | 80.84183 | 19.15817 | 83.0207 | 16.9793 | 0.2307638 | 4.761199
0.98815 | 1322.38 | 80.84151 | 19.15849 | 83.00588 | 16.99412 | 0.2308088 | 4.757028
0.98815 | 1322.48 | 80.8412 | 19.1588 | 82.99102 | 17.00898 | 0.2308539 | 4.752854
0.98815 | 1322.58 | 80.84089 | 19.15911 | 82.97614 | 17.02386 | 0.230899 | 4.748682
0.98815 | 1322.68 | 80.84058 | 19.15942 | 82.96122 | 17.03878 | 0.2309443 | 4.744505
0.98814 | 1322.78 | 80.84028 | 19.15972 | 82.94628 | 17.05372 | 0.2309895 | 4.740331
0.98814 | 1322.88 | 80.83998 | 19.16002 | 82.93131 | 17.06869 | 0.2310348 | 4.736156
0.98814 | 1322.98 | 80.83969 | 19.16031 | 82.91631 | 17.08369 | 0.2310801 | 4.731981
0.98814 | 1323.08 | 80.8394 | 19.1606 | 82.90128 | 17.09872 | 0.2311255 | 4.727804
0.98813 | 1323.18 | 80.83911 | 19.16089 | 82.88622 | 17.11378 | 0.231171 | 4.723627
0.98813 | 1323.28 | 80.83882 | 19.16118 | 82.87113 | 17.12887 | 0.2312166 | 4.719449
0.98813 | 1323.38 | 80.83854 | 19.16146 | 82.85601 | 17.14399 | 0.2312622 | 4.71527
0.98812 | 1323.48 | 80.83827 | 19.16173 | 82.84086 | 17.15914 | 0.2313077 | 4.711091
0.98812 | 1323.58 | 80.83799 | 19.16201 | 82.82568 | 17.17432 | 0.2313535 | 4.706911
0.98812 | 1323.68 | 80.83773 | 19.16227 | 82.81048 | 17.18952 | 0.2313991 | 4.702733
0.98812 | 1323.78 | 80.83746 | 19.16254 | 82.79524 | 17.20476 | 0.2314449 | 4.698552
0.98811 | 1323.88 | 80.8372 | 19.1628 | 82.77997 | 17.22003 | 0.2314908 | 4.69437
0.98811 | 1323.98 | 80.83694 | 19.16306 | 82.76467 | 17.23533 | 0.2315367 | 4.690188
0.98811 | 1324.08 | 80.83668 | 19.16332 | 82.74934 | 17.25066 | 0.2315828 | 4.686005
0.9881 | 1324.18 | 80.83643 | 19.16357 | 82.73398 | 17.26602 | 0.2316288 | 4.681822
0.9881 | 1324.28 | 80.83619 | 19.16381 | 82.71859 | 17.28141 | 0.2316748 | 4.677639
0.9881 | 1324.38 | 80.83594 | 19.16406 | 82.70317 | 17.29683 | 0.231721 | 4.673454
0.9881 | 1324.48 | 80.8357 | 19.1643 | 82.68771 | 17.31229 | 0.2317672 | 4.669267
0.98809 | 1324.58 | 80.83547 | 19.16453 | 82.67223 | 17.32777 | 0.2318134 | 4.665082
0.98809 | 1324.68 | 80.83524 | 19.16476 | 82.65672 | 17.34328 | 0.2318597 | 4.660897
0.98809 | 1324.78 | 80.83501 | 19.16499 | 82.64117 | 17.35883 | 0.2319061 | 4.656708
0.98808 | 1324.88 | 80.83478 | 19.16522 | 82.62559 | 17.37441 | 0.2319526 | 4.652519
0.98808 | 1324.98 | 80.83456 | 19.16544 | 82.60998 | 17.39002 | 0.2319991 | 4.64833
0.98808 | 1325.08 | 80.83435 | 19.16565 | 82.59434 | 17.40566 | 0.2320456 | 4.644142
0.98807 | 1325.18 | 80.83413 | 19.16587 | 82.57867 | 17.42133 | 0.2320923 | 4.639952
0.98807 | 1325.28 | 80.83392 | 19.16608 | 82.56296 | 17.43704 | 0.232139 | 4.635759
0.98807 | 1325.38 | 80.83372 | 19.16628 | 82.54723 | 17.45277 | 0.2321856 | 4.63157
0.98807 | 1325.48 | 80.83351 | 19.16649 | 82.53146 | 17.46854 | 0.2322325 | 4.627376
0.98806 | 1325.58 | 80.83332 | 19.16668 | 82.51566 | 17.48434 | 0.2322793 | 4.623184
0.98806 | 1325.68 | 80.83312 | 19.16688 | 82.49983 | 17.50017 | 0.2323263 | 4.618991
0.98806 | 1325.78 | 80.83293 | 19.16707 | 82.48396 | 17.51604 | 0.2323733 | 4.614795
0.98805 | 1325.88 | 80.83274 | 19.16726 | 82.46806 | 17.53194 | 0.2324204 | 4.610599
0.98805 | 1325.98 | 80.83256 | 19.16744 | 82.45213 | 17.54787 | 0.2324675 | 4.606403
0.98805 | 1326.08 | 80.83238 | 19.16762 | 82.43617 | 17.56383 | 0.2325147 | 4.602207
0.98804 | 1326.18 | 80.83221 | 19.16779 | 82.42017 | 17.57983 | 0.2325619 | 4.598009
0.98804 | 1326.28 | 80.83204 | 19.16796 | 82.40414 | 17.59586 | 0.2326092 | 4.59381
0.98804 | 1326.38 | 80.83187 | 19.16813 | 82.38808 | 17.61192 | 0.2326566 | 4.589611
0.98804 | 1326.48 | 80.8317 | 19.1683 | 82.37198 | 17.62802 | 0.2327041 | 4.58541
0.98803 | 1326.58 | 80.83154 | 19.16846 | 82.35585 | 17.64415 | 0.2327517 | 4.581209
0.98803 | 1326.68 | 80.83139 | 19.16861 | 82.33969 | 17.66031 | 0.2327992 | 4.577009
0.98803 | 1326.78 | 80.83124 | 19.16876 | 82.32349 | 17.67651 | 0.2328468 | 4.572805
0.98802 | 1326.88 | 80.83109 | 19.16891 | 82.30726 | 17.69274 | 0.2328945 | 4.568602
0.98802 | 1326.98 | 80.83094 | 19.16906 | 82.29099 | 17.70901 | 0.2329424 | 4.564396
0.98802 | 1327.08 | 80.8308 | 19.1692 | 82.27469 | 17.72531 | 0.2329902 | 4.560191
0.98801 | 1327.18 | 80.83066 | 19.16934 | 82.25836 | 17.74164 | 0.2330382 | 4.555986
0.98801 | 1327.28 | 80.83053 | 19.16947 | 82.24199 | 17.75801 | 0.2330862 | 4.551779
0.98801 | 1327.38 | 80.8304 | 19.1696 | 82.22559 | 17.77441 | 0.2331342 | 4.547571
0.988 | 1327.48 | 80.83028 | 19.16972 | 82.20915 | 17.79085 | 0.2331823 | 4.543362
0.988 | 1327.58 | 80.83015 | 19.16985 | 82.19268 | 17.80732 | 0.2332306 | 4.539153
0.988 | 1327.68 | 80.83004 | 19.16996 | 82.17617 | 17.82383 | 0.2332788 | 4.534942
0.988 | 1327.78 | 80.82992 | 19.17008 | 82.15963 | 17.84037 | 0.2333272 | 4.530731
0.98799 | 1327.88 | 80.82981 | 19.17019 | 82.14305 | 17.85695 | 0.2333757 | 4.526518
0.98799 | 1327.98 | 80.82971 | 19.17029 | 82.12643 | 17.87357 | 0.2334241 | 4.522304
0.98799 | 1328.08 | 80.82961 | 19.17039 | 82.10978 | 17.89022 | 0.2334727 | 4.518089
0.98798 | 1328.18 | 80.82951 | 19.17049 | 82.0931 | 17.9069 | 0.2335213 | 4.513875
0.98798 | 1328.28 | 80.82941 | 19.17059 | 82.07638 | 17.92362 | 0.2335701 | 4.509659
0.98798 | 1328.38 | 80.82932 | 19.17068 | 82.05962 | 17.94038 | 0.2336189 | 4.505441
0.98797 | 1328.48 | 80.82924 | 19.17076 | 82.04283 | 17.95717 | 0.2336677 | 4.501224
0.98797 | 1328.58 | 80.82916 | 19.17084 | 82.026 | 17.974 | 0.2337166 | 4.497005
0.98797 | 1328.68 | 80.82908 | 19.17092 | 82.00913 | 17.99087 | 0.2337657 | 4.492783
0.98796 | 1328.78 | 80.829 | 19.171 | 81.99223 | 18.00777 | 0.2338148 | 4.488562
0.98796 | 1328.88 | 80.82893 | 19.17107 | 81.97529 | 18.02471 | 0.233864 | 4.48434
0.98796 | 1328.98 | 80.82887 | 19.17113 | 81.95832 | 18.04168 | 0.2339132 | 4.480119
0.98795 | 1329.08 | 80.8288 | 19.1712 | 81.94131 | 18.05869 | 0.2339626 | 4.475895
0.98795 | 1329.18 | 80.82875 | 19.17125 | 81.92426 | 18.07574 | 0.2340119 | 4.47167
0.98795 | 1329.28 | 80.82869 | 19.17131 | 81.90717 | 18.09283 | 0.2340614 | 4.467443
0.98794 | 1329.38 | 80.82864 | 19.17136 | 81.89004 | 18.10996 | 0.234111 | 4.463215
0.98794 | 1329.48 | 80.82859 | 19.17141 | 81.87288 | 18.12712 | 0.2341607 | 4.458987
0.98794 | 1329.58 | 80.82855 | 19.17145 | 81.85568 | 18.14432 | 0.2342104 | 4.454758
0.98793 | 1329.68 | 80.82851 | 19.17149 | 81.83844 | 18.16156 | 0.2342602 | 4.450527
0.98793 | 1329.78 | 80.82848 | 19.17152 | 81.82117 | 18.17883 | 0.23431 | 4.446297
0.98793 | 1329.88 | 80.82845 | 19.17155 | 81.80385 | 18.19615 | 0.23436 | 4.442063
0.98792 | 1329.98 | 80.82842 | 19.17158 | 81.7865 | 18.2135 | 0.2344101 | 4.43783
0.98792 | 1330.08 | 80.8284 | 19.1716 | 81.76911 | 18.23089 | 0.2344602 | 4.433596
0.98792 | 1330.18 | 80.82838 | 19.17162 | 81.75168 | 18.24832 | 0.2345104 | 4.42936
0.98791 | 1330.28 | 80.82837 | 19.17163 | 81.73421 | 18.26579 | 0.2345607 | 4.425123
0.98791 | 1330.38 | 80.82836 | 19.17164 | 81.7167 | 18.2833 | 0.234611 | 4.420885
0.98791 | 1330.48 | 80.82835 | 19.17165 | 81.69915 | 18.30085 | 0.2346616 | 4.416645
0.9879 | 1330.58 | 80.82835 | 19.17165 | 81.68157 | 18.31843 | 0.2347121 | 4.412406
0.9879 | 1330.68 | 80.82835 | 19.17165 | 81.66394 | 18.33606 | 0.2347627 | 4.408163
0.9879 | 1330.78 | 80.82836 | 19.17164 | 81.64627 | 18.35373 | 0.2348134 | 4.40392
0.98789 | 1330.88 | 80.82837 | 19.17163 | 81.62857 | 18.37143 | 0.2348642 | 4.399678
0.98789 | 1330.98 | 80.82838 | 19.17162 | 81.61082 | 18.38918 | 0.2349152 | 4.395431
0.98789 | 1331.08 | 80.8284 | 19.1716 | 81.59304 | 18.40696 | 0.2349661 | 4.391187
0.98788 | 1331.18 | 80.82842 | 19.17158 | 81.57521 | 18.42479 | 0.2350172 | 4.386938
0.98788 | 1331.28 | 80.82845 | 19.17155 | 81.55734 | 18.44266 | 0.2350684 | 4.382689
0.98788 | 1331.38 | 80.82848 | 19.17152 | 81.53943 | 18.46057 | 0.2351196 | 4.378439
0.98787 | 1331.48 | 80.82852 | 19.17148 | 81.52148 | 18.47852 | 0.2351709 | 4.374188
0.98787 | 1331.58 | 80.82855 | 19.17145 | 81.50349 | 18.49651 | 0.2352224 | 4.369935
0.98787 | 1331.68 | 80.8286 | 19.1714 | 81.48546 | 18.51454 | 0.2352739 | 4.365682
0.98786 | 1331.78 | 80.82865 | 19.17135 | 81.46739 | 18.53261 | 0.2353254 | 4.361428
0.98786 | 1331.88 | 80.8287 | 19.1713 | 81.44928 | 18.55072 | 0.2353772 | 4.357173
0.98785 | 1331.98 | 80.82875 | 19.17125 | 81.43112 | 18.56888 | 0.235429 | 4.352915
0.98785 | 1332.08 | 80.82881 | 19.17119 | 81.41292 | 18.58708 | 0.2354809 | 4.348656
0.98785 | 1332.18 | 80.82888 | 19.17112 | 81.39468 | 18.60532 | 0.2355328 | 4.344396
0.98784 | 1332.28 | 80.82894 | 19.17106 | 81.3764 | 18.6236 | 0.235585 | 4.340135
0.98784 | 1332.38 | 80.82902 | 19.17098 | 81.35807 | 18.64193 | 0.2356371 | 4.335872
0.98784 | 1332.48 | 80.82909 | 19.17091 | 81.33971 | 18.66029 | 0.2356894 | 4.33161
0.98783 | 1332.58 | 80.82917 | 19.17083 | 81.32129 | 18.67871 | 0.2357418 | 4.327342
0.98783 | 1332.68 | 80.82926 | 19.17074 | 81.30284 | 18.69716 | 0.2357942 | 4.323077
0.98783 | 1332.78 | 80.82935 | 19.17065 | 81.28434 | 18.71566 | 0.2358468 | 4.318808
0.98782 | 1332.88 | 80.82944 | 19.17056 | 81.2658 | 18.7342 | 0.2358995 | 4.314539
0.98782 | 1332.98 | 80.82954 | 19.17046 | 81.24722 | 18.75278 | 0.2359522 | 4.31027
0.98782 | 1333.08 | 80.82964 | 19.17036 | 81.22859 | 18.77141 | 0.2360051 | 4.305997
0.98781 | 1333.18 | 80.82975 | 19.17025 | 81.20992 | 18.79008 | 0.236058 | 4.301725
0.98781 | 1333.28 | 80.82986 | 19.17014 | 81.1912 | 18.8088 | 0.2361111 | 4.297449
0.9878 | 1333.38 | 80.82997 | 19.17003 | 81.17244 | 18.82756 | 0.2361643 | 4.293173
0.9878 | 1333.48 | 80.83009 | 19.16991 | 81.15364 | 18.84636 | 0.2362175 | 4.288897
0.9878 | 1333.58 | 80.83022 | 19.16978 | 81.13479 | 18.86521 | 0.2362708 | 4.284618
0.98779 | 1333.68 | 80.83034 | 19.16966 | 81.11589 | 18.88411 | 0.2363244 | 4.280336
0.98779 | 1333.78 | 80.83047 | 19.16953 | 81.09695 | 18.90305 | 0.2363779 | 4.276054
0.98779 | 1333.88 | 80.83061 | 19.16939 | 81.07796 | 18.92204 | 0.2364316 | 4.27177
0.98778 | 1333.98 | 80.83075 | 19.16925 | 81.05893 | 18.94107 | 0.2364854 | 4.267486
0.98778 | 1334.08 | 80.8309 | 19.1691 | 81.03986 | 18.96014 | 0.2365392 | 4.263202
0.98777 | 1334.18 | 80.83104 | 19.16896 | 81.02073 | 18.97927 | 0.2365933 | 4.258912
0.98777 | 1334.28 | 80.8312 | 19.1688 | 81.00156 | 18.99844 | 0.2366473 | 4.254623
0.98777 | 1334.38 | 80.83136 | 19.16864 | 80.98235 | 19.01765 | 0.2367015 | 4.250334
0.98776 | 1334.48 | 80.83152 | 19.16848 | 80.96308 | 19.03692 | 0.2367558 | 4.24604
0.98776 | 1334.58 | 80.83168 | 19.16832 | 80.94378 | 19.05622 | 0.2368103 | 4.241748
0.98776 | 1334.68 | 80.83186 | 19.16814 | 80.92442 | 19.07558 | 0.2368647 | 4.237452
0.98775 | 1334.78 | 80.83203 | 19.16797 | 80.90501 | 19.09499 | 0.2369194 | 4.233154
0.98775 | 1334.88 | 80.83221 | 19.16779 | 80.88556 | 19.11444 | 0.2369742 | 4.228856
0.98774 | 1334.98 | 80.83239 | 19.16761 | 80.86606 | 19.13394 | 0.2370291 | 4.224555
0.98774 | 1335.08 | 80.83258 | 19.16742 | 80.84652 | 19.15348 | 0.237084 | 4.220256
0.98774 | 1335.18 | 80.83277 | 19.16723 | 80.82692 | 19.17308 | 0.2371392 | 4.215951
0.98773 | 1335.28 | 80.83297 | 19.16703 | 80.80728 | 19.19272 | 0.2371943 | 4.211647
0.98773 | 1335.38 | 80.83317 | 19.16683 | 80.78759 | 19.21241 | 0.2372497 | 4.207342
0.98772 | 1335.48 | 80.83338 | 19.16662 | 80.76785 | 19.23215 | 0.2373051 | 4.203034
0.98772 | 1335.58 | 80.83359 | 19.16641 | 80.74806 | 19.25194 | 0.2373606 | 4.198724
0.98772 | 1335.68 | 80.8338 | 19.1662 | 80.72822 | 19.27178 | 0.2374164 | 4.194413
0.98771 | 1335.78 | 80.83402 | 19.16598 | 80.70833 | 19.29167 | 0.2374721 | 4.1901
0.98771 | 1335.88 | 80.83425 | 19.16575 | 80.68839 | 19.31161 | 0.237528 | 4.185785
0.9877 | 1335.98 | 80.83448 | 19.16552 | 80.6684 | 19.3316 | 0.237584 | 4.181469
0.9877 | 1336.08 | 80.83471 | 19.16529 | 80.64836 | 19.35164 | 0.2376402 | 4.17715
0.9877 | 1336.18 | 80.83495 | 19.16505 | 80.62827 | 19.37173 | 0.2376964 | 4.172831
0.98769 | 1336.28 | 80.83519 | 19.16481 | 80.60813 | 19.39187 | 0.2377528 | 4.168509
0.98769 | 1336.38 | 80.83543 | 19.16457 | 80.58794 | 19.41206 | 0.2378094 | 4.164186
0.98768 | 1336.48 | 80.83568 | 19.16432 | 80.5677 | 19.4323 | 0.237866 | 4.159862
0.98768 | 1336.58 | 80.83594 | 19.16406 | 80.54741 | 19.45259 | 0.2379227 | 4.155536
0.98768 | 1336.68 | 80.8362 | 19.1638 | 80.52706 | 19.47294 | 0.2379796 | 4.151207
0.98767 | 1336.78 | 80.83646 | 19.16354 | 80.50667 | 19.49333 | 0.2380367 | 4.146878
0.98767 | 1336.88 | 80.83673 | 19.16327 | 80.48622 | 19.51378 | 0.2380938 | 4.142546
0.98766 | 1336.98 | 80.83701 | 19.16299 | 80.46572 | 19.53428 | 0.238151 | 4.138213
0.98766 | 1337.08 | 80.83728 | 19.16272 | 80.44517 | 19.55483 | 0.2382085 | 4.133878
0.98766 | 1337.18 | 80.83757 | 19.16243 | 80.42456 | 19.57544 | 0.2382659 | 4.12954
0.98765 | 1337.28 | 80.83785 | 19.16215 | 80.4039 | 19.5961 | 0.2383236 | 4.125201
0.98765 | 1337.38 | 80.83814 | 19.16186 | 80.38319 | 19.61681 | 0.2383814 | 4.120861
0.98764 | 1337.48 | 80.83844 | 19.16156 | 80.36242 | 19.63758 | 0.2384393 | 4.116517
0.98764 | 1337.58 | 80.83874 | 19.16126 | 80.3416 | 19.6584 | 0.2384974 | 4.112173
0.98763 | 1337.68 | 80.83905 | 19.16095 | 80.32073 | 19.67927 | 0.2385555 | 4.107828
0.98763 | 1337.78 | 80.83936 | 19.16064 | 80.2998 | 19.7002 | 0.2386138 | 4.103479
0.98763 | 1337.88 | 80.83967 | 19.16033 | 80.27882 | 19.72118 | 0.2386723 | 4.099129
0.98762 | 1337.98 | 80.83999 | 19.16001 | 80.25778 | 19.74222 | 0.2387309 | 4.094777
0.98762 | 1338.08 | 80.84032 | 19.15968 | 80.23668 | 19.76332 | 0.2387895 | 4.090422
0.98761 | 1338.18 | 80.84064 | 19.15936 | 80.21554 | 19.78446 | 0.2388485 | 4.086068
0.98761 | 1338.28 | 80.84098 | 19.15902 | 80.19433 | 19.80567 | 0.2389074 | 4.081709
0.9876 | 1338.38 | 80.84132 | 19.15868 | 80.17307 | 19.82693 | 0.2389665 | 4.077349
0.9876 | 1338.48 | 80.84166 | 19.15834 | 80.15175 | 19.84825 | 0.2390258 | 4.072987
0.9876 | 1338.58 | 80.84201 | 19.15799 | 80.13038 | 19.86962 | 0.2390852 | 4.068624
0.98759 | 1338.68 | 80.84236 | 19.15764 | 80.10895 | 19.89105 | 0.2391448 | 4.064258
0.98759 | 1338.78 | 80.84271 | 19.15729 | 80.08747 | 19.91253 | 0.2392046 | 4.059891
0.98758 | 1338.88 | 80.84308 | 19.15692 | 80.06592 | 19.93408 | 0.2392643 | 4.055521
0.98758 | 1338.98 | 80.84344 | 19.15656 | 80.04432 | 19.95568 | 0.2393244 | 4.051149
0.98757 | 1339.08 | 80.84381 | 19.15619 | 80.02266 | 19.97734 | 0.2393846 | 4.046775
0.98757 | 1339.18 | 80.84419 | 19.15581 | 80.00094 | 19.99906 | 0.2394448 | 4.042399
0.98757 | 1339.28 | 80.84457 | 19.15543 | 79.97917 | 20.02083 | 0.2395052 | 4.038023
0.98756 | 1339.38 | 80.84496 | 19.15504 | 79.95733 | 20.04267 | 0.2395658 | 4.033642
0.98756 | 1339.48 | 80.84535 | 19.15465 | 79.93544 | 20.06456 | 0.2396265 | 4.029261
0.98755 | 1339.58 | 80.84574 | 19.15426 | 79.91348 | 20.08652 | 0.2396875 | 4.024875
0.98755 | 1339.68 | 80.84614 | 19.15386 | 79.89147 | 20.10853 | 0.2397485 | 4.02049
0.98754 | 1339.78 | 80.84655 | 19.15345 | 79.8694 | 20.1306 | 0.2398096 | 4.016102
0.98754 | 1339.88 | 80.84695 | 19.15305 | 79.84727 | 20.15273 | 0.2398711 | 4.011712
0.98753 | 1339.98 | 80.84737 | 19.15263 | 79.82507 | 20.17493 | 0.2399325 | 4.007318
0.98753 | 1340.08 | 80.84779 | 19.15221 | 79.80282 | 20.19718 | 0.2399942 | 4.002925
0.98752 | 1340.18 | 80.84821 | 19.15179 | 79.7805 | 20.2195 | 0.240056 | 3.998527
0.98752 | 1340.28 | 80.84864 | 19.15136 | 79.75813 | 20.24187 | 0.240118 | 3.994129
0.98752 | 1340.38 | 80.84908 | 19.15092 | 79.73569 | 20.26431 | 0.24018 | 3.989728
0.98751 | 1340.48 | 80.84951 | 19.15049 | 79.71319 | 20.28681 | 0.2402424 | 3.985324
0.98751 | 1340.58 | 80.84996 | 19.15004 | 79.69062 | 20.30938 | 0.2403048 | 3.980917
0.9875 | 1340.68 | 80.85041 | 19.14959 | 79.668 | 20.332 | 0.2403674 | 3.97651
0.9875 | 1340.78 | 80.85086 | 19.14914 | 79.64531 | 20.35469 | 0.2404302 | 3.9721
0.98749 | 1340.88 | 80.85132 | 19.14868 | 79.62256 | 20.37744 | 0.2404931 | 3.967688
0.98749 | 1340.98 | 80.85178 | 19.14822 | 79.59974 | 20.40026 | 0.2405563 | 3.963272
0.98748 | 1341.08 | 80.85225 | 19.14775 | 79.57686 | 20.42314 | 0.2406196 | 3.958855
0.98748 | 1341.18 | 80.85272 | 19.14728 | 79.55392 | 20.44608 | 0.240683 | 3.954436
0.98747 | 1341.28 | 80.8532 | 19.1468 | 79.53091 | 20.46909 | 0.2407466 | 3.950014
0.98747 | 1341.38 | 80.85368 | 19.14632 | 79.50784 | 20.49216 | 0.2408105 | 3.945591
0.98746 | 1341.48 | 80.85417 | 19.14583 | 79.4847 | 20.5153 | 0.2408744 | 3.941164
0.98746 | 1341.58 | 80.85467 | 19.14533 | 79.46149 | 20.53851 | 0.2409385 | 3.936735
0.98745 | 1341.68 | 80.85516 | 19.14484 | 79.43822 | 20.56178 | 0.2410029 | 3.932304
0.98745 | 1341.78 | 80.85567 | 19.14433 | 79.41489 | 20.58511 | 0.2410673 | 3.927872
0.98744 | 1341.88 | 80.85618 | 19.14382 | 79.39148 | 20.60852 | 0.2411319 | 3.923435
0.98744 | 1341.98 | 80.85669 | 19.14331 | 79.36801 | 20.63199 | 0.2411968 | 3.918996
0.98743 | 1342.08 | 80.85721 | 19.14279 | 79.34447 | 20.65553 | 0.2412618 | 3.914555
0.98743 | 1342.18 | 80.85773 | 19.14227 | 79.32087 | 20.67913 | 0.241327 | 3.910113
0.98742 | 1342.28 | 80.85826 | 19.14174 | 79.2972 | 20.7028 | 0.2413924 | 3.905668
0.98742 | 1342.38 | 80.85879 | 19.14121 | 79.27345 | 20.72655 | 0.241458 | 3.901218
0.98741 | 1342.48 | 80.85933 | 19.14067 | 79.24964 | 20.75036 | 0.2415237 | 3.896768
0.98741 | 1342.58 | 80.85988 | 19.14012 | 79.22576 | 20.77424 | 0.2415896 | 3.892315
0.9874 | 1342.68 | 80.86043 | 19.13957 | 79.20181 | 20.79819 | 0.2416557 | 3.887859
0.9874 | 1342.78 | 80.86098 | 19.13902 | 79.1778 | 20.8222 | 0.241722 | 3.883402
0.98739 | 1342.88 | 80.86154 | 19.13846 | 79.15371 | 20.84629 | 0.2417885 | 3.878942
0.98739 | 1342.98 | 80.8621 | 19.1379 | 79.12955 | 20.87045 | 0.2418553 | 3.874478
0.98738 | 1343.08 | 80.86267 | 19.13733 | 79.10532 | 20.89468 | 0.2419222 | 3.870012
0.98738 | 1343.18 | 80.86325 | 19.13675 | 79.08101 | 20.91899 | 0.2419892 | 3.865543
0.98737 | 1343.28 | 80.86383 | 19.13617 | 79.05664 | 20.94336 | 0.2420565 | 3.861072
0.98737 | 1343.38 | 80.86442 | 19.13558 | 79.03219 | 20.96781 | 0.2421239 | 3.856598
0.98736 | 1343.48 | 80.86501 | 19.13499 | 79.00768 | 20.99232 | 0.2421915 | 3.852124
0.98736 | 1343.58 | 80.8656 | 19.1344 | 78.98309 | 21.01691 | 0.2422595 | 3.847645
0.98735 | 1343.68 | 80.8662 | 19.1338 | 78.95842 | 21.04158 | 0.2423275 | 3.843162
0.98735 | 1343.78 | 80.86681 | 19.13319 | 78.93368 | 21.06632 | 0.2423958 | 3.838678
0.98734 | 1343.88 | 80.86742 | 19.13258 | 78.90887 | 21.09113 | 0.2424643 | 3.834191
0.98734 | 1343.98 | 80.86804 | 19.13196 | 78.88398 | 21.11602 | 0.2425329 | 3.829701
0.98733 | 1344.08 | 80.86866 | 19.13134 | 78.85902 | 21.14098 | 0.2426018 | 3.825209
0.98733 | 1344.18 | 80.86929 | 19.13071 | 78.83399 | 21.16601 | 0.2426708 | 3.820715
0.98732 | 1344.28 | 80.86992 | 19.13008 | 78.80887 | 21.19113 | 0.2427402 | 3.816216
0.98732 | 1344.38 | 80.87056 | 19.12944 | 78.78369 | 21.21631 | 0.2428096 | 3.811717
0.98731 | 1344.48 | 80.87121 | 19.12879 | 78.75842 | 21.24158 | 0.2428793 | 3.807213
0.9873 | 1344.58 | 80.87186 | 19.12814 | 78.73308 | 21.26692 | 0.2429492 | 3.802707
0.9873 | 1344.68 | 80.87251 | 19.12749 | 78.70766 | 21.29234 | 0.2430194 | 3.798197
0.98729 | 1344.78 | 80.87317 | 19.12683 | 78.68216 | 21.31784 | 0.2430898 | 3.793685
0.98729 | 1344.88 | 80.87384 | 19.12616 | 78.65659 | 21.34341 | 0.2431603 | 3.789171
0.98728 | 1344.98 | 80.87451 | 19.12549 | 78.63094 | 21.36906 | 0.2432311 | 3.784655
0.98728 | 1345.08 | 80.87519 | 19.12481 | 78.6052 | 21.3948 | 0.2433021 | 3.780133
0.98727 | 1345.18 | 80.87587 | 19.12413 | 78.57939 | 21.42061 | 0.2433734 | 3.77561
0.98727 | 1345.28 | 80.87656 | 19.12344 | 78.5535 | 21.4465 | 0.2434448 | 3.771084
0.98726 | 1345.38 | 80.87725 | 19.12275 | 78.52753 | 21.47247 | 0.2435165 | 3.766556
0.98726 | 1345.48 | 80.87795 | 19.12205 | 78.50147 | 21.49853 | 0.2435884 | 3.762022
0.98726 | 1345.48 | 80.87795 | 19.12205 | 78.50147 | 21.49853 | 0.2435884 | 3.762022
0.98725 | 1345.58 | 80.87865 | 19.12135 | 78.47534 | 21.52466 | 0.2436606 | 3.757488
0.98724 | 1345.68 | 80.87936 | 19.12064 | 78.44912 | 21.55088 | 0.243733 | 3.752949
0.98724 | 1345.78 | 80.88008 | 19.11992 | 78.42283 | 21.57717 | 0.2438055 | 3.74841
0.98723 | 1345.88 | 80.8808 | 19.1192 | 78.39645 | 21.60355 | 0.2438784 | 3.743866
0.98723 | 1345.98 | 80.88152 | 19.11848 | 78.36998 | 21.63002 | 0.2439516 | 3.739318
0.98722 | 1346.08 | 80.88226 | 19.11774 | 78.34344 | 21.65656 | 0.2440248 | 3.73477
0.98722 | 1346.18 | 80.88299 | 19.11701 | 78.3168 | 21.6832 | 0.2440985 | 3.730215
0.98721 | 1346.28 | 80.88374 | 19.11626 | 78.29009 | 21.70991 | 0.2441722 | 3.72566
0.9872 | 1346.38 | 80.88449 | 19.11551 | 78.26329 | 21.73671 | 0.2442462 | 3.721101
0.9872 | 1346.48 | 80.88524 | 19.11476 | 78.2364 | 21.7636 | 0.2443205 | 3.716538
0.98719 | 1346.58 | 80.886 | 19.114 | 78.20943 | 21.79057 | 0.2443951 | 3.711973
0.98719 | 1346.68 | 80.88677 | 19.11323 | 78.18237 | 21.81763 | 0.2444698 | 3.707404
0.98718 | 1346.78 | 80.88754 | 19.11246 | 78.15523 | 21.84477 | 0.2445449 | 3.702833
0.98717 | 1346.88 | 80.88832 | 19.11168 | 78.128 | 21.872 | 0.2446201 | 3.698259
0.98717 | 1346.98 | 80.8891 | 19.1109 | 78.10068 | 21.89932 | 0.2446957 | 3.693681
0.98716 | 1347.08 | 80.88989 | 19.11011 | 78.07327 | 21.92673 | 0.2447715 | 3.6891
0.98716 | 1347.18 | 80.89069 | 19.10931 | 78.04577 | 21.95423 | 0.2448475 | 3.684515
0.98715 | 1347.28 | 80.89149 | 19.10851 | 78.01818 | 21.98182 | 0.2449238 | 3.679927
0.98714 | 1347.38 | 80.89229 | 19.10771 | 77.99051 | 22.00949 | 0.2450004 | 3.675337
0.98714 | 1347.48 | 80.89311 | 19.10689 | 77.96274 | 22.03726 | 0.2450772 | 3.670743
0.98713 | 1347.58 | 80.89392 | 19.10608 | 77.93488 | 22.06512 | 0.2451544 | 3.666145
0.98713 | 1347.68 | 80.89475 | 19.10525 | 77.90693 | 22.09307 | 0.2452317 | 3.661544
0.98712 | 1347.78 | 80.89558 | 19.10442 | 77.87889 | 22.12111 | 0.2453094 | 3.65694
0.98711 | 1347.88 | 80.89641 | 19.10359 | 77.85076 | 22.14924 | 0.2453873 | 3.652333
0.98711 | 1347.98 | 80.89726 | 19.10274 | 77.82253 | 22.17747 | 0.2454654 | 3.647723
0.9871 | 1348.08 | 80.8981 | 19.1019 | 77.79421 | 22.20579 | 0.245544 | 3.643108
0.9871 | 1348.18 | 80.89896 | 19.10104 | 77.7658 | 22.2342 | 0.2456226 | 3.638492
0.98709 | 1348.28 | 80.89982 | 19.10018 | 77.73729 | 22.26271 | 0.2457016 | 3.633871
0.98708 | 1348.38 | 80.90068 | 19.09932 | 77.70869 | 22.29131 | 0.245781 | 3.629247
0.98708 | 1348.48 | 80.90155 | 19.09845 | 77.67999 | 22.32001 | 0.2458606 | 3.62462
0.98707 | 1348.58 | 80.90243 | 19.09757 | 77.65119 | 22.34881 | 0.2459405 | 3.619988
0.98706 | 1348.68 | 80.90332 | 19.09668 | 77.6223 | 22.3777 | 0.2460205 | 3.615355
0.98706 | 1348.78 | 80.90421 | 19.09579 | 77.59331 | 22.40669 | 0.246101 | 3.610717
0.98705 | 1348.88 | 80.9051 | 19.0949 | 77.56422 | 22.43578 | 0.2461818 | 3.606075
0.98704 | 1348.98 | 80.906 | 19.094 | 77.53503 | 22.46497 | 0.2462629 | 3.601429
0.98704 | 1349.08 | 80.90691 | 19.09309 | 77.50575 | 22.49425 | 0.2463442 | 3.596782
0.98703 | 1349.18 | 80.90783 | 19.09217 | 77.47636 | 22.52364 | 0.2464257 | 3.592129
0.98703 | 1349.28 | 80.90875 | 19.09125 | 77.44687 | 22.55313 | 0.2465077 | 3.587473
0.98702 | 1349.38 | 80.90967 | 19.09033 | 77.41729 | 22.58271 | 0.24659 | 3.582815
0.98701 | 1349.48 | 80.91061 | 19.08939 | 77.3876 | 22.6124 | 0.2466725 | 3.578152
0.98701 | 1349.58 | 80.91154 | 19.08846 | 77.35781 | 22.64219 | 0.2467554 | 3.573486
0.987 | 1349.68 | 80.91249 | 19.08751 | 77.32791 | 22.67209 | 0.2468386 | 3.568815
0.98699 | 1349.78 | 80.91344 | 19.08656 | 77.29792 | 22.70208 | 0.246922 | 3.564142
0.98699 | 1349.88 | 80.9144 | 19.0856 | 77.26782 | 22.73218 | 0.2470058 | 3.559465
0.98698 | 1349.98 | 80.91536 | 19.08464 | 77.23761 | 22.76239 | 0.24709 | 3.554783
0.98697 | 1350.08 | 80.91633 | 19.08367 | 77.2073 | 22.7927 | 0.2471744 | 3.550098
0.98696 | 1350.18 | 80.91731 | 19.08269 | 77.17688 | 22.82312 | 0.2472592 | 3.54541
0.98696 | 1350.28 | 80.91829 | 19.08171 | 77.14636 | 22.85364 | 0.2473443 | 3.540718
0.98695 | 1350.38 | 80.91928 | 19.08072 | 77.11573 | 22.88427 | 0.2474297 | 3.536022
0.98694 | 1350.48 | 80.92028 | 19.07972 | 77.08499 | 22.91501 | 0.2475154 | 3.531322
0.98694 | 1350.58 | 80.92128 | 19.07872 | 77.05415 | 22.94585 | 0.2476015 | 3.526619
0.98693 | 1350.68 | 80.92229 | 19.07771 | 77.02319 | 22.97681 | 0.2476879 | 3.521911
0.98692 | 1350.78 | 80.9233 | 19.0767 | 76.99213 | 23.00787 | 0.2477747 | 3.517201
0.98692 | 1350.88 | 80.92432 | 19.07568 | 76.96095 | 23.03905 | 0.2478618 | 3.512485
0.98691 | 1350.98 | 80.92535 | 19.07465 | 76.92967 | 23.07033 | 0.2479492 | 3.507767
0.9869 | 1351.08 | 80.92639 | 19.07361 | 76.89827 | 23.10173 | 0.2480369 | 3.503045
0.98689 | 1351.18 | 80.92743 | 19.07257 | 76.86676 | 23.13324 | 0.2481251 | 3.498318
0.98689 | 1351.28 | 80.92848 | 19.07152 | 76.83513 | 23.16487 | 0.2482135 | 3.493587
0.98688 | 1351.38 | 80.92953 | 19.07047 | 76.8034 | 23.1966 | 0.2483024 | 3.488853
0.98687 | 1351.48 | 80.93059 | 19.06941 | 76.77155 | 23.22845 | 0.2483916 | 3.484115
0.98687 | 1351.58 | 80.93166 | 19.06834 | 76.73958 | 23.26042 | 0.2484812 | 3.479372
0.98686 | 1351.68 | 80.93273 | 19.06727 | 76.7075 | 23.2925 | 0.2485711 | 3.474626
0.98685 | 1351.78 | 80.93381 | 19.06619 | 76.6753 | 23.3247 | 0.2486614 | 3.469876
0.98684 | 1351.88 | 80.9349 | 19.0651 | 76.64298 | 23.35702 | 0.2487521 | 3.465121
0.98684 | 1351.98 | 80.93599 | 19.06401 | 76.61055 | 23.38945 | 0.2488431 | 3.460363
0.98683 | 1352.08 | 80.9371 | 19.0629 | 76.578 | 23.422 | 0.2489344 | 3.455602
0.98682 | 1352.18 | 80.9382 | 19.0618 | 76.54532 | 23.45468 | 0.2490263 | 3.450834
0.98681 | 1352.28 | 80.93932 | 19.06068 | 76.51253 | 23.48747 | 0.2491184 | 3.446064
0.98681 | 1352.38 | 80.94044 | 19.05956 | 76.47962 | 23.52038 | 0.249211 | 3.44129
0.9868 | 1352.48 | 80.94157 | 19.05843 | 76.44658 | 23.55342 | 0.2493039 | 3.43651
0.98679 | 1352.58 | 80.9427 | 19.0573 | 76.41343 | 23.58657 | 0.2493973 | 3.431728
0.98678 | 1352.68 | 80.94384 | 19.05616 | 76.38015 | 23.61985 | 0.249491 | 3.426941
0.98678 | 1352.78 | 80.94499 | 19.05501 | 76.34674 | 23.65326 | 0.2495851 | 3.422149
0.98677 | 1352.88 | 80.94615 | 19.05385 | 76.31321 | 23.68679 | 0.2496796 | 3.417354
0.98676 | 1352.98 | 80.94731 | 19.05269 | 76.27956 | 23.72044 | 0.2497745 | 3.412555
0.98675 | 1353.08 | 80.94848 | 19.05152 | 76.24578 | 23.75422 | 0.2498698 | 3.407752
0.98674 | 1353.18 | 80.94966 | 19.05034 | 76.21187 | 23.78813 | 0.2499655 | 3.402943
0.98674 | 1353.28 | 80.95084 | 19.04916 | 76.17783 | 23.82217 | 0.2500617 | 3.39813
0.98673 | 1353.38 | 80.95203 | 19.04797 | 76.14367 | 23.85633 | 0.2501583 | 3.393314
0.98672 | 1353.48 | 80.95323 | 19.04677 | 76.10938 | 23.89062 | 0.2502552 | 3.388494
0.98671 | 1353.58 | 80.95443 | 19.04557 | 76.07495 | 23.92505 | 0.2503527 | 3.383668
0.9867 | 1353.68 | 80.95564 | 19.04436 | 76.0404 | 23.9596 | 0.2504505 | 3.378839
0.9867 | 1353.78 | 80.95686 | 19.04314 | 76.00571 | 23.99429 | 0.2505488 | 3.374005
0.98669 | 1353.88 | 80.95809 | 19.04191 | 75.97089 | 24.02911 | 0.2506475 | 3.369167
0.98668 | 1353.98 | 80.95932 | 19.04068 | 75.93594 | 24.06406 | 0.2507466 | 3.364325
0.98667 | 1354.08 | 80.96056 | 19.03944 | 75.90085 | 24.09915 | 0.2508462 | 3.359478
0.98666 | 1354.18 | 80.96181 | 19.03819 | 75.86563 | 24.13437 | 0.2509462 | 3.354627
0.98666 | 1354.28 | 80.96307 | 19.03693 | 75.83027 | 24.16973 | 0.2510466 | 3.349771
0.98665 | 1354.38 | 80.96433 | 19.03567 | 75.79478 | 24.20522 | 0.2511475 | 3.344912
0.98664 | 1354.48 | 80.9656 | 19.0344 | 75.75915 | 24.24085 | 0.2512489 | 3.340048
0.98663 | 1354.58 | 80.96687 | 19.03313 | 75.72338 | 24.27662 | 0.2513508 | 3.335179
0.98662 | 1354.68 | 80.96816 | 19.03184 | 75.68747 | 24.31253 | 0.251453 | 3.330306
0.98661 | 1354.78 | 80.96945 | 19.03055 | 75.65142 | 24.34858 | 0.2515558 | 3.325428
0.9866 | 1354.88 | 80.97075 | 19.02925 | 75.61522 | 24.38478 | 0.251659 | 3.320545
0.9866 | 1354.98 | 80.97206 | 19.02794 | 75.57889 | 24.42111 | 0.2517626 | 3.315658
0.98659 | 1355.08 | 80.97337 | 19.02663 | 75.54241 | 24.45759 | 0.2518669 | 3.310767
0.98658 | 1355.18 | 80.97469 | 19.02531 | 75.50579 | 24.49421 | 0.2519715 | 3.305871
0.98657 | 1355.28 | 80.97602 | 19.02398 | 75.46903 | 24.53097 | 0.2520766 | 3.300971
0.98656 | 1355.38 | 80.97736 | 19.02264 | 75.43212 | 24.56788 | 0.2521822 | 3.296066
0.98655 | 1355.48 | 80.9787 | 19.0213 | 75.39506 | 24.60494 | 0.2522884 | 3.291156
0.98654 | 1355.58 | 80.98006 | 19.01994 | 75.35786 | 24.64214 | 0.2523949 | 3.286243
0.98653 | 1355.68 | 80.98142 | 19.01858 | 75.3205 | 24.6795 | 0.252502 | 3.281323
0.98653 | 1355.78 | 80.98278 | 19.01722 | 75.283 | 24.717 | 0.2526098 | 3.2764
0.98652 | 1355.88 | 80.98416 | 19.01584 | 75.24535 | 24.75465 | 0.2527178 | 3.271473
0.98651 | 1355.98 | 80.98554 | 19.01446 | 75.20754 | 24.79246 | 0.2528265 | 3.266539
0.9865 | 1356.08 | 80.98693 | 19.01307 | 75.16959 | 24.83041 | 0.2529357 | 3.261603
0.98649 | 1356.18 | 80.98833 | 19.01167 | 75.13148 | 24.86852 | 0.2530453 | 3.256661
0.98648 | 1356.28 | 80.98974 | 19.01026 | 75.09322 | 24.90678 | 0.2531555 | 3.251715
0.98647 | 1356.38 | 80.99115 | 19.00885 | 75.0548 | 24.9452 | 0.2532663 | 3.246763
0.98646 | 1356.48 | 80.99257 | 19.00743 | 75.01622 | 24.98378 | 0.2533776 | 3.241806
0.98645 | 1356.58 | 80.994 | 19.006 | 74.97749 | 25.02251 | 0.2534894 | 3.236846
0.98644 | 1356.68 | 80.99544 | 19.00456 | 74.9386 | 25.0614 | 0.2536017 | 3.23188
0.98643 | 1356.78 | 80.99689 | 19.00311 | 74.89955 | 25.10045 | 0.2537146 | 3.22691
0.98642 | 1356.88 | 80.99834 | 19.00166 | 74.86035 | 25.13965 | 0.2538281 | 3.221936
0.98641 | 1356.98 | 80.9998 | 19.0002 | 74.82098 | 25.17902 | 0.2539421 | 3.216956
0.9864 | 1357.08 | 81.00127 | 18.99873 | 74.78145 | 25.21855 | 0.2540567 | 3.211972
0.98639 | 1357.18 | 81.00275 | 18.99725 | 74.74175 | 25.25825 | 0.2541719 | 3.206982
0.98639 | 1357.28 | 81.00424 | 18.99576 | 74.70189 | 25.29811 | 0.2542875 | 3.201988
0.98638 | 1357.38 | 81.00573 | 18.99427 | 74.66187 | 25.33813 | 0.2544039 | 3.196989
0.98637 | 1357.48 | 81.00724 | 18.99276 | 74.62168 | 25.37832 | 0.2545207 | 3.191986
0.98636 | 1357.58 | 81.00875 | 18.99125 | 74.58133 | 25.41867 | 0.2546381 | 3.186978
0.98635 | 1357.68 | 81.01027 | 18.98973 | 74.5408 | 25.4592 | 0.2547562 | 3.181964
0.98634 | 1357.78 | 81.0118 | 18.9882 | 74.50011 | 25.49989 | 0.2548748 | 3.176947
0.98633 | 1357.88 | 81.01333 | 18.98667 | 74.45924 | 25.54076 | 0.2549941 | 3.171923
0.98632 | 1357.98 | 81.01488 | 18.98512 | 74.41821 | 25.58179 | 0.2551139 | 3.166896
0.98631 | 1358.08 | 81.01643 | 18.98357 | 74.377 | 25.623 | 0.2552344 | 3.161864
0.9863 | 1358.18 | 81.01799 | 18.98201 | 74.33562 | 25.66438 | 0.2553555 | 3.156826
0.98628 | 1358.28 | 81.01956 | 18.98044 | 74.29406 | 25.70594 | 0.2554772 | 3.151784
0.98627 | 1358.38 | 81.02114 | 18.97886 | 74.25233 | 25.74767 | 0.2555995 | 3.146737
0.98626 | 1358.48 | 81.02273 | 18.97727 | 74.21043 | 25.78957 | 0.2557224 | 3.141686
0.98625 | 1358.58 | 81.02433 | 18.97567 | 74.16834 | 25.83166 | 0.255846 | 3.136629
0.98624 | 1358.68 | 81.02593 | 18.97407 | 74.12608 | 25.87392 | 0.2559702 | 3.131568
0.98623 | 1358.78 | 81.02754 | 18.97246 | 74.08363 | 25.91637 | 0.2560952 | 3.1265
0.98622 | 1358.88 | 81.02917 | 18.97083 | 74.04101 | 25.95899 | 0.2562206 | 3.12143
0.98621 | 1358.98 | 81.0308 | 18.9692 | 73.9982 | 26.0018 | 0.2563468 | 3.116353
0.9862 | 1359.08 | 81.03244 | 18.96756 | 73.95521 | 26.04479 | 0.2564736 | 3.111273
0.98619 | 1359.18 | 81.03408 | 18.96592 | 73.91203 | 26.08797 | 0.2566013 | 3.106186
0.98618 | 1359.28 | 81.03574 | 18.96426 | 73.86867 | 26.13133 | 0.2567294 | 3.101095
0.98617 | 1359.38 | 81.03741 | 18.96259 | 73.82513 | 26.17487 | 0.2568582 | 3.096
0.98616 | 1359.48 | 81.03908 | 18.96092 | 73.78139 | 26.21861 | 0.2569878 | 3.090899
0.98615 | 1359.58 | 81.04077 | 18.95923 | 73.73747 | 26.26253 | 0.257118 | 3.085794
0.98613 | 1359.68 | 81.04246 | 18.95754 | 73.69336 | 26.30664 | 0.257249 | 3.080685
0.98612 | 1359.78 | 81.04416 | 18.95584 | 73.64905 | 26.35095 | 0.2573806 | 3.075569
0.98611 | 1359.88 | 81.04588 | 18.95412 | 73.60455 | 26.39545 | 0.2575129 | 3.070449
0.9861 | 1359.98 | 81.0476 | 18.9524 | 73.55986 | 26.44014 | 0.2576459 | 3.065324
0.98609 | 1360.08 | 81.04933 | 18.95067 | 73.51498 | 26.48502 | 0.2577797 | 3.060195
0.98608 | 1360.18 | 81.05107 | 18.94893 | 73.4699 | 26.5301 | 0.2579142 | 3.055061
0.98607 | 1360.28 | 81.05281 | 18.94719 | 73.42462 | 26.57538 | 0.2580495 | 3.049921
0.98605 | 1360.38 | 81.05457 | 18.94543 | 73.37914 | 26.62086 | 0.2581855 | 3.044777
0.98604 | 1360.48 | 81.05634 | 18.94366 | 73.33347 | 26.66653 | 0.2583222 | 3.039628
0.98603 | 1360.58 | 81.05812 | 18.94188 | 73.28759 | 26.71241 | 0.2584596 | 3.034474
0.98602 | 1360.68 | 81.0599 | 18.9401 | 73.24152 | 26.75848 | 0.2585979 | 3.029316
0.98601 | 1360.78 | 81.0617 | 18.9383 | 73.19524 | 26.80476 | 0.2587368 | 3.024153
0.98599 | 1360.88 | 81.0635 | 18.9365 | 73.14875 | 26.85125 | 0.2588766 | 3.018984
0.98598 | 1360.98 | 81.06532 | 18.93468 | 73.10207 | 26.89793 | 0.259017 | 3.013813
0.98597 | 1361.08 | 81.06714 | 18.93286 | 73.05517 | 26.94483 | 0.2591584 | 3.008634
0.98596 | 1361.18 | 81.06898 | 18.93102 | 73.00807 | 26.99193 | 0.2593004 | 3.003453
0.98595 | 1361.28 | 81.07082 | 18.92918 | 72.96076 | 27.03924 | 0.2594433 | 2.998265
0.98593 | 1361.38 | 81.07267 | 18.92733 | 72.91324 | 27.08676 | 0.259587 | 2.993074
0.98592 | 1361.48 | 81.07454 | 18.92546 | 72.8655 | 27.1345 | 0.2597314 | 2.987877
0.98591 | 1361.58 | 81.07641 | 18.92359 | 72.81756 | 27.18244 | 0.2598767 | 2.982676
0.9859 | 1361.68 | 81.07829 | 18.92171 | 72.7694 | 27.2306 | 0.2600229 | 2.97747
0.98588 | 1361.78 | 81.08019 | 18.91981 | 72.72103 | 27.27897 | 0.2601697 | 2.97226
0.98587 | 1361.88 | 81.08209 | 18.91791 | 72.67245 | 27.32755 | 0.2603175 | 2.967046
0.98586 | 1361.98 | 81.084 | 18.916 | 72.62364 | 27.37636 | 0.2604662 | 2.961825
0.98585 | 1362.08 | 81.08592 | 18.91408 | 72.57462 | 27.42538 | 0.2606156 | 2.956602
0.98583 | 1362.18 | 81.08786 | 18.91214 | 72.52538 | 27.47462 | 0.2607658 | 2.951373
0.98582 | 1362.28 | 81.0898 | 18.9102 | 72.47592 | 27.52408 | 0.260917 | 2.94614
0.98581 | 1362.38 | 81.09176 | 18.90824 | 72.42623 | 27.57377 | 0.261069 | 2.940902
0.98579 | 1362.48 | 81.09372 | 18.90628 | 72.37633 | 27.62367 | 0.2612219 | 2.935661
0.98578 | 1362.58 | 81.09569 | 18.90431 | 72.3262 | 27.6738 | 0.2613757 | 2.930414
0.98577 | 1362.68 | 81.09768 | 18.90232 | 72.27584 | 27.72416 | 0.2615303 | 2.925163
0.98575 | 1362.78 | 81.09967 | 18.90033 | 72.22526 | 27.77474 | 0.2616859 | 2.919907
0.98574 | 1362.88 | 81.10168 | 18.89832 | 72.17445 | 27.82555 | 0.2618422 | 2.914648
0.98572 | 1362.98 | 81.10369 | 18.89631 | 72.12341 | 27.87659 | 0.2619997 | 2.909383
0.98571 | 1363.08 | 81.10572 | 18.89428 | 72.07215 | 27.92785 | 0.2621579 | 2.904116
0.9857 | 1363.18 | 81.10776 | 18.89224 | 72.02065 | 27.97935 | 0.262317 | 2.898844
0.98568 | 1363.28 | 81.10981 | 18.89019 | 71.96892 | 28.03108 | 0.2624771 | 2.893567
0.98567 | 1363.38 | 81.11187 | 18.88813 | 71.91696 | 28.08304 | 0.262638 | 2.888287
0.98566 | 1363.48 | 81.11393 | 18.88607 | 71.86476 | 28.13524 | 0.2628002 | 2.883001
0.98564 | 1363.58 | 81.11602 | 18.88398 | 71.81233 | 28.18767 | 0.2629629 | 2.877713
0.98563 | 1363.68 | 81.11811 | 18.88189 | 71.75966 | 28.24034 | 0.2631268 | 2.87242
0.98561 | 1363.78 | 81.12021 | 18.87979 | 71.70675 | 28.29325 | 0.2632917 | 2.867122
0.9856 | 1363.88 | 81.12232 | 18.87768 | 71.65361 | 28.34639 | 0.2634575 | 2.861822
0.98558 | 1363.98 | 81.12445 | 18.87555 | 71.60022 | 28.39978 | 0.2636242 | 2.856517
0.98557 | 1364.08 | 81.12658 | 18.87342 | 71.5466 | 28.4534 | 0.263792 | 2.851209
0.98555 | 1364.18 | 81.12873 | 18.87127 | 71.49273 | 28.50727 | 0.2639607 | 2.845896
0.98554 | 1364.28 | 81.13089 | 18.86911 | 71.43862 | 28.56138 | 0.2641304 | 2.84058
0.98552 | 1364.38 | 81.13305 | 18.86695 | 71.38426 | 28.61574 | 0.2643013 | 2.83526
0.98551 | 1364.48 | 81.13523 | 18.86477 | 71.32966 | 28.67034 | 0.264473 | 2.829936
0.98549 | 1364.58 | 81.13743 | 18.86257 | 71.27482 | 28.72518 | 0.2646456 | 2.82461
0.98548 | 1364.68 | 81.13963 | 18.86037 | 71.21972 | 28.78028 | 0.2648195 | 2.819279
0.98546 | 1364.78 | 81.14184 | 18.85816 | 71.16438 | 28.83562 | 0.2649944 | 2.813945
0.98545 | 1364.88 | 81.14407 | 18.85593 | 71.10879 | 28.89121 | 0.2651702 | 2.808608
0.98543 | 1364.98 | 81.14631 | 18.85369 | 71.05295 | 28.94705 | 0.265347 | 2.803267
0.98542 | 1365.08 | 81.14856 | 18.85144 | 70.99686 | 29.00314 | 0.265525 | 2.797923
0.9854 | 1365.18 | 81.15082 | 18.84918 | 70.94051 | 29.05949 | 0.265704 | 2.792576
0.98538 | 1365.28 | 81.15309 | 18.84691 | 70.88392 | 29.11608 | 0.2658841 | 2.787226
0.98537 | 1365.38 | 81.15537 | 18.84463 | 70.82707 | 29.17293 | 0.2660654 | 2.781872
0.98535 | 1365.48 | 81.15767 | 18.84233 | 70.76996 | 29.23004 | 0.2662476 | 2.776516
0.98534 | 1365.58 | 81.15998 | 18.84002 | 70.7126 | 29.2874 | 0.2664309 | 2.771157
0.98532 | 1365.68 | 81.1623 | 18.8377 | 70.65498 | 29.34502 | 0.2666153 | 2.765795
0.9853 | 1365.78 | 81.16463 | 18.83537 | 70.5971 | 29.4029 | 0.2668009 | 2.760429
0.98529 | 1365.88 | 81.16698 | 18.83302 | 70.53897 | 29.46103 | 0.2669875 | 2.755063
0.98527 | 1365.98 | 81.16933 | 18.83067 | 70.48057 | 29.51943 | 0.2671753 | 2.749692
0.98525 | 1366.08 | 81.1717 | 18.8283 | 70.42192 | 29.57808 | 0.2673642 | 2.744319
0.98524 | 1366.18 | 81.17408 | 18.82592 | 70.363 | 29.637 | 0.2675543 | 2.738944
0.98522 | 1366.28 | 81.17648 | 18.82352 | 70.30383 | 29.69617 | 0.2677453 | 2.733567
0.9852 | 1366.38 | 81.17888 | 18.82112 | 70.24439 | 29.75561 | 0.2679377 | 2.728187
0.98519 | 1366.48 | 81.1813 | 18.8187 | 70.18468 | 29.81532 | 0.2681312 | 2.722805
0.98517 | 1366.58 | 81.18373 | 18.81627 | 70.12472 | 29.87528 | 0.2683258 | 2.717422
0.98515 | 1366.68 | 81.18618 | 18.81382 | 70.06449 | 29.93551 | 0.2685215 | 2.712036
0.98513 | 1366.78 | 81.18863 | 18.81137 | 70.00399 | 29.99601 | 0.2687185 | 2.706648
0.98512 | 1366.88 | 81.1911 | 18.8089 | 69.94323 | 30.05677 | 0.2689167 | 2.701258
0.9851 | 1366.98 | 81.19359 | 18.80641 | 69.8822 | 30.1178 | 0.2691159 | 2.695867
0.98508 | 1367.08 | 81.19608 | 18.80392 | 69.82091 | 30.17909 | 0.2693165 | 2.690475
0.98506 | 1367.18 | 81.19859 | 18.80141 | 69.75935 | 30.24065 | 0.2695181 | 2.685081
0.98504 | 1367.28 | 81.20111 | 18.79889 | 69.69752 | 30.30248 | 0.2697211 | 2.679685
0.98503 | 1367.38 | 81.20364 | 18.79636 | 69.63542 | 30.36458 | 0.2699253 | 2.674288
0.98501 | 1367.48 | 81.20619 | 18.79381 | 69.57305 | 30.42695 | 0.2701306 | 2.66889
0.98499 | 1367.58 | 81.20875 | 18.79125 | 69.51042 | 30.48958 | 0.2703372 | 2.663492
0.98497 | 1367.68 | 81.21132 | 18.78868 | 69.44751 | 30.55249 | 0.270545 | 2.658092
0.98495 | 1367.78 | 81.21391 | 18.78609 | 69.38434 | 30.61566 | 0.270754 | 2.652692
0.98493 | 1367.88 | 81.21651 | 18.78349 | 69.32089 | 30.67911 | 0.2709644 | 2.64729
0.98491 | 1367.98 | 81.21912 | 18.78088 | 69.25717 | 30.74283 | 0.271176 | 2.641888
0.98489 | 1368.08 | 81.22175 | 18.77825 | 69.19319 | 30.80681 | 0.2713887 | 2.636487
0.98488 | 1368.18 | 81.22439 | 18.77561 | 69.12893 | 30.87107 | 0.2716028 | 2.631084
0.98486 | 1368.28 | 81.22705 | 18.77295 | 69.0644 | 30.9356 | 0.271818 | 2.625682
0.98484 | 1368.38 | 81.22971 | 18.77029 | 68.99959 | 31.00041 | 0.2720348 | 2.620279
0.98482 | 1368.48 | 81.2324 | 18.7676 | 68.93452 | 31.06548 | 0.2722526 | 2.614877
0.9848 | 1368.58 | 81.23509 | 18.76491 | 68.86917 | 31.13083 | 0.2724718 | 2.609474
0.98478 | 1368.68 | 81.2378 | 18.7622 | 68.80356 | 31.19644 | 0.2726923 | 2.604073
0.98476 | 1368.78 | 81.24052 | 18.75948 | 68.73767 | 31.26233 | 0.2729141 | 2.598671
0.98474 | 1368.88 | 81.24326 | 18.75674 | 68.67151 | 31.32849 | 0.2731371 | 2.593271
0.98472 | 1368.98 | 81.24601 | 18.75399 | 68.60507 | 31.39493 | 0.2733616 | 2.58787
0.9847 | 1369.08 | 81.24878 | 18.75122 | 68.53837 | 31.46163 | 0.2735872 | 2.582472
0.98467 | 1369.18 | 81.25156 | 18.74844 | 68.47139 | 31.52861 | 0.2738142 | 2.577074
0.98465 | 1369.28 | 81.25435 | 18.74565 | 68.40415 | 31.59585 | 0.2740426 | 2.571678
0.98463 | 1369.38 | 81.25716 | 18.74284 | 68.33663 | 31.66337 | 0.2742722 | 2.566283
0.98461 | 1369.48 | 81.25999 | 18.74001 | 68.26884 | 31.73116 | 0.2745031 | 2.560889
0.98459 | 1369.58 | 81.26282 | 18.73718 | 68.20078 | 31.79922 | 0.2747356 | 2.555497
0.98457 | 1369.68 | 81.26568 | 18.73432 | 68.13245 | 31.86755 | 0.2749691 | 2.550108
0.98455 | 1369.78 | 81.26854 | 18.73146 | 68.06385 | 31.93615 | 0.2752042 | 2.544719
0.98453 | 1369.88 | 81.27143 | 18.72857 | 67.99498 | 32.00502 | 0.2754405 | 2.539334
0.9845 | 1369.98 | 81.27432 | 18.72568 | 67.92585 | 32.07415 | 0.2756783 | 2.533951
0.98448 | 1370.08 | 81.27723 | 18.72277 | 67.85644 | 32.14356 | 0.2759174 | 2.52857
0.98446 | 1370.18 | 81.28016 | 18.71984 | 67.78677 | 32.21323 | 0.2761577 | 2.523192
0.98444 | 1370.28 | 81.2831 | 18.7169 | 67.71683 | 32.28317 | 0.2763995 | 2.517817
0.98442 | 1370.38 | 81.28606 | 18.71394 | 67.64662 | 32.35338 | 0.2766426 | 2.512444
0.98439 | 1370.48 | 81.28903 | 18.71097 | 67.57615 | 32.42385 | 0.2768872 | 2.507075
0.98437 | 1370.58 | 81.29202 | 18.70798 | 67.50541 | 32.49459 | 0.277133 | 2.501709
0.98435 | 1370.68 | 81.29502 | 18.70498 | 67.43441 | 32.56559 | 0.2773803 | 2.496347
0.98433 | 1370.78 | 81.29804 | 18.70196 | 67.36315 | 32.63685 | 0.2776289 | 2.490989
0.9843 | 1370.88 | 81.30107 | 18.69893 | 67.29162 | 32.70838 | 0.277879 | 2.485634
0.98428 | 1370.98 | 81.30412 | 18.69588 | 67.21984 | 32.78016 | 0.2781304 | 2.480284
0.98426 | 1371.08 | 81.30718 | 18.69282 | 67.14779 | 32.85221 | 0.2783832 | 2.474938
0.98423 | 1371.18 | 81.31026 | 18.68974 | 67.07548 | 32.92452 | 0.2786374 | 2.469596
0.98421 | 1371.28 | 81.31336 | 18.68664 | 67.00292 | 32.99708 | 0.2788929 | 2.464259
0.98419 | 1371.38 | 81.31647 | 18.68353 | 66.9301 | 33.0699 | 0.2791499 | 2.458927
0.98416 | 1371.48 | 81.31959 | 18.68041 | 66.85702 | 33.14298 | 0.2794084 | 2.453599
0.98414 | 1371.58 | 81.32274 | 18.67726 | 66.78369 | 33.21631 | 0.279668 | 2.448277
0.98411 | 1371.68 | 81.3259 | 18.6741 | 66.7101 | 33.2899 | 0.2799291 | 2.44296
0.98409 | 1371.78 | 81.32907 | 18.67093 | 66.63626 | 33.36374 | 0.2801917 | 2.437648
0.98406 | 1371.88 | 81.33226 | 18.66774 | 66.56218 | 33.43782 | 0.2804557 | 2.432343
0.98404 | 1371.98 | 81.33547 | 18.66453 | 66.48784 | 33.51216 | 0.280721 | 2.427043
0.98401 | 1372.08 | 81.33869 | 18.66131 | 66.41326 | 33.58674 | 0.2809877 | 2.42175
0.98399 | 1372.18 | 81.34193 | 18.65807 | 66.33843 | 33.66157 | 0.2812558 | 2.416463
0.98396 | 1372.28 | 81.34519 | 18.65481 | 66.26335 | 33.73665 | 0.2815253 | 2.411182
0.98394 | 1372.38 | 81.34846 | 18.65154 | 66.18804 | 33.81196 | 0.2817962 | 2.405908
0.98391 | 1372.48 | 81.35175 | 18.64825 | 66.11248 | 33.88752 | 0.2820685 | 2.40064
0.98389 | 1372.58 | 81.35506 | 18.64494 | 66.03668 | 33.96332 | 0.2823422 | 2.39538
0.98386 | 1372.68 | 81.35838 | 18.64162 | 65.96065 | 34.03935 | 0.2826173 | 2.390127
0.98383 | 1372.78 | 81.36172 | 18.63828 | 65.88438 | 34.11562 | 0.2828938 | 2.384882
0.98381 | 1372.88 | 81.36508 | 18.63492 | 65.80788 | 34.19212 | 0.2831716 | 2.379644
0.98378 | 1372.98 | 81.36845 | 18.63155 | 65.73114 | 34.26886 | 0.2834509 | 2.374414
0.98376 | 1373.08 | 81.37184 | 18.62816 | 65.65417 | 34.34583 | 0.2837316 | 2.369191
0.98373 | 1373.18 | 81.37525 | 18.62475 | 65.57698 | 34.42302 | 0.2840135 | 2.363978
0.9837 | 1373.28 | 81.37867 | 18.62133 | 65.49956 | 34.50044 | 0.284297 | 2.358772
0.98368 | 1373.38 | 81.38211 | 18.61789 | 65.42192 | 34.57808 | 0.2845818 | 2.353575
0.98365 | 1373.48 | 81.38557 | 18.61443 | 65.34405 | 34.65595 | 0.284868 | 2.348387
0.98362 | 1373.58 | 81.38904 | 18.61096 | 65.26597 | 34.73403 | 0.2851556 | 2.343208
0.98359 | 1373.68 | 81.39254 | 18.60746 | 65.18767 | 34.81233 | 0.2854445 | 2.338038
0.98357 | 1373.78 | 81.39605 | 18.60395 | 65.10915 | 34.89085 | 0.2857348 | 2.332877
0.98354 | 1373.88 | 81.39958 | 18.60042 | 65.03042 | 34.96958 | 0.2860264 | 2.327725
0.98351 | 1373.98 | 81.40312 | 18.59688 | 64.95148 | 35.04852 | 0.2863196 | 2.322584
0.98348 | 1374.08 | 81.40668 | 18.59332 | 64.87233 | 35.12767 | 0.286614 | 2.317452
0.98345 | 1374.18 | 81.41027 | 18.58973 | 64.79298 | 35.20702 | 0.2869096 | 2.312331
0.98342 | 1374.28 | 81.41386 | 18.58614 | 64.71342 | 35.28658 | 0.2872069 | 2.307219
0.9834 | 1374.38 | 81.41748 | 18.58252 | 64.63366 | 35.36634 | 0.2875053 | 2.302118
0.98337 | 1374.48 | 81.42111 | 18.57889 | 64.55371 | 35.44629 | 0.2878051 | 2.297028
0.98334 | 1374.58 | 81.42477 | 18.57523 | 64.47355 | 35.52645 | 0.2881062 | 2.291948
0.98331 | 1374.68 | 81.42844 | 18.57156 | 64.39321 | 35.60679 | 0.2884087 | 2.28688
0.98328 | 1374.78 | 81.43212 | 18.56788 | 64.31267 | 35.68733 | 0.2887126 | 2.281822
0.98325 | 1374.88 | 81.43583 | 18.56417 | 64.23195 | 35.76805 | 0.2890177 | 2.276776
0.98322 | 1374.98 | 81.43955 | 18.56045 | 64.15104 | 35.84896 | 0.2893242 | 2.271741
0.98319 | 1375.08 | 81.4433 | 18.5567 | 64.06994 | 35.93006 | 0.2896319 | 2.266718
0.98316 | 1375.18 | 81.44706 | 18.55294 | 63.98867 | 36.01133 | 0.289941 | 2.261707
0.98313 | 1375.28 | 81.45084 | 18.54916 | 63.90722 | 36.09278 | 0.2902514 | 2.256707
0.9831 | 1375.38 | 81.45463 | 18.54537 | 63.8256 | 36.1744 | 0.2905632 | 2.25172
0.98307 | 1375.48 | 81.45845 | 18.54155 | 63.7438 | 36.2562 | 0.2908761 | 2.246745
0.98304 | 1375.58 | 81.46228 | 18.53772 | 63.66183 | 36.33817 | 0.2911905 | 2.241783
0.98301 | 1375.68 | 81.46614 | 18.53386 | 63.5797 | 36.4203 | 0.2915059 | 2.236833
0.98298 | 1375.78 | 81.47001 | 18.52999 | 63.49741 | 36.50259 | 0.2918228 | 2.231897
0.98294 | 1375.88 | 81.4739 | 18.5261 | 63.41495 | 36.58505 | 0.2921409 | 2.226972
0.98291 | 1375.98 | 81.47781 | 18.52219 | 63.33233 | 36.66767 | 0.2924603 | 2.222061
0.98288 | 1376.08 | 81.48174 | 18.51826 | 63.24956 | 36.75044 | 0.2927809 | 2.217164
0.98285 | 1376.18 | 81.48568 | 18.51432 | 63.16664 | 36.83336 | 0.2931028 | 2.212279
0.98282 | 1376.28 | 81.48965 | 18.51035 | 63.08357 | 36.91643 | 0.2934258 | 2.207409
0.98279 | 1376.38 | 81.49364 | 18.50636 | 63.00035 | 36.99965 | 0.2937501 | 2.202552
0.98275 | 1376.48 | 81.49764 | 18.50236 | 62.91699 | 37.08301 | 0.2940757 | 2.197708
0.98272 | 1376.58 | 81.50166 | 18.49834 | 62.83349 | 37.16651 | 0.2944026 | 2.192879
0.98269 | 1376.68 | 81.5057 | 18.4943 | 62.74985 | 37.25015 | 0.2947306 | 2.188064
0.98266 | 1376.78 | 81.50977 | 18.49023 | 62.66608 | 37.33392 | 0.2950596 | 2.183263
0.98262 | 1376.88 | 81.51385 | 18.48615 | 62.58217 | 37.41783 | 0.29539 | 2.178476
0.98259 | 1376.98 | 81.51795 | 18.48205 | 62.49813 | 37.50187 | 0.2957216 | 2.173704
0.98256 | 1377.08 | 81.52206 | 18.47794 | 62.41397 | 37.58603 | 0.2960546 | 2.168946
0.98252 | 1377.18 | 81.5262 | 18.4738 | 62.32968 | 37.67032 | 0.2963885 | 2.164202
0.98249 | 1377.28 | 81.53036 | 18.46964 | 62.24528 | 37.75472 | 0.2967235 | 2.159475
0.98245 | 1377.38 | 81.53454 | 18.46546 | 62.16075 | 37.83925 | 0.2970598 | 2.154761
0.98242 | 1377.48 | 81.53874 | 18.46126 | 62.07612 | 37.92388 | 0.2973971 | 2.150063
0.98239 | 1377.58 | 81.54295 | 18.45705 | 61.99137 | 38.00863 | 0.2977358 | 2.14538
0.98235 | 1377.68 | 81.54719 | 18.45281 | 61.90651 | 38.09349 | 0.2980754 | 2.140712
0.98232 | 1377.78 | 81.55144 | 18.44856 | 61.82154 | 38.17846 | 0.2984164 | 2.136059
0.98228 | 1377.88 | 81.55572 | 18.44428 | 61.73647 | 38.26353 | 0.2987583 | 2.131422
0.98225 | 1377.98 | 81.56002 | 18.43998 | 61.6513 | 38.3487 | 0.2991012 | 2.1268
0.98221 | 1378.08 | 81.56433 | 18.43567 | 61.56604 | 38.43396 | 0.2994454 | 2.122194
0.98218 | 1378.18 | 81.56867 | 18.43133 | 61.48068 | 38.51932 | 0.2997906 | 2.117604
0.98214 | 1378.28 | 81.57302 | 18.42698 | 61.39522 | 38.60478 | 0.300137 | 2.113029
0.98211 | 1378.38 | 81.5774 | 18.4226 | 61.30968 | 38.69032 | 0.3004844 | 2.108471
0.98207 | 1378.48 | 81.58179 | 18.41821 | 61.22405 | 38.77595 | 0.3008329 | 2.103928
0.98203 | 1378.58 | 81.58621 | 18.41379 | 61.13834 | 38.86166 | 0.3011824 | 2.099401
0.982 | 1378.68 | 81.59064 | 18.40936 | 61.05255 | 38.94745 | 0.301533 | 2.09489
0.98196 | 1378.78 | 81.5951 | 18.4049 | 60.96668 | 39.03332 | 0.3018846 | 2.090396
0.98193 | 1378.88 | 81.59957 | 18.40043 | 60.88073 | 39.11927 | 0.3022373 | 2.085918
0.98189 | 1378.98 | 81.60407 | 18.39593 | 60.79471 | 39.20529 | 0.302591 | 2.081456
0.98185 | 1379.08 | 81.60858 | 18.39142 | 60.70862 | 39.29138 | 0.3029458 | 2.07701
0.98181 | 1379.18 | 81.61312 | 18.38688 | 60.62247 | 39.37753 | 0.3033014 | 2.072581
0.98178 | 1379.28 | 81.61768 | 18.38232 | 60.53625 | 39.46375 | 0.3036581 | 2.068168
0.98174 | 1379.38 | 81.62225 | 18.37775 | 60.44996 | 39.55004 | 0.3040159 | 2.063772
0.9817 | 1379.48 | 81.62685 | 18.37315 | 60.36362 | 39.63638 | 0.3043746 | 2.059392
0.98166 | 1379.58 | 81.63147 | 18.36853 | 60.27722 | 39.72278 | 0.3047342 | 2.055029
0.98163 | 1379.68 | 81.63611 | 18.36389 | 60.19077 | 39.80923 | 0.3050948 | 2.050683
0.98159 | 1379.78 | 81.64077 | 18.35923 | 60.10426 | 39.89574 | 0.3054564 | 2.046353
0.98155 | 1379.88 | 81.64545 | 18.35455 | 60.0177 | 39.9823 | 0.305819 | 2.04204
0.98151 | 1379.98 | 81.65015 | 18.34985 | 59.9311 | 40.0689 | 0.3061824 | 2.037744
0.98147 | 1380.08 | 81.65487 | 18.34513 | 59.84445 | 40.15555 | 0.3065469 | 2.033464
0.98143 | 1380.18 | 81.65961 | 18.34039 | 59.75776 | 40.24224 | 0.3069123 | 2.029201
0.9814 | 1380.28 | 81.66437 | 18.33563 | 59.67103 | 40.32897 | 0.3072786 | 2.024956
0.98136 | 1380.38 | 81.66915 | 18.33085 | 59.58426 | 40.41574 | 0.3076458 | 2.020726
0.98132 | 1380.48 | 81.67396 | 18.32604 | 59.49746 | 40.50254 | 0.3080138 | 2.016515
0.98128 | 1380.58 | 81.67878 | 18.32122 | 59.41062 | 40.58938 | 0.3083829 | 2.012319
0.98124 | 1380.68 | 81.68363 | 18.31637 | 59.32376 | 40.67624 | 0.3087527 | 2.008141
0.9812 | 1380.78 | 81.68849 | 18.31151 | 59.23686 | 40.76314 | 0.3091236 | 2.003979
0.98116 | 1380.88 | 81.69338 | 18.30662 | 59.14994 | 40.85006 | 0.3094952 | 1.999835
0.98112 | 1380.98 | 81.69829 | 18.30171 | 59.06299 | 40.93701 | 0.3098677 | 1.995707
0.98108 | 1381.08 | 81.70321 | 18.29679 | 58.97602 | 41.02398 | 0.3102412 | 1.991596
0.98104 | 1381.18 | 81.70816 | 18.29184 | 58.88903 | 41.11097 | 0.3106154 | 1.987503
0.981 | 1381.28 | 81.71314 | 18.28686 | 58.80203 | 41.19797 | 0.3109903 | 1.983426
0.98096 | 1381.38 | 81.71813 | 18.28187 | 58.715 | 41.285 | 0.3113663 | 1.979366
0.98091 | 1381.48 | 81.72314 | 18.27686 | 58.62797 | 41.37203 | 0.311743 | 1.975323
0.98087 | 1381.58 | 81.72817 | 18.27183 | 58.54092 | 41.45908 | 0.3121206 | 1.971297
0.98083 | 1381.68 | 81.73323 | 18.26677 | 58.45386 | 41.54614 | 0.312499 | 1.967288
0.98079 | 1381.78 | 81.73831 | 18.26169 | 58.36679 | 41.63321 | 0.3128781 | 1.963296
0.98075 | 1381.88 | 81.7434 | 18.2566 | 58.27972 | 41.72028 | 0.3132582 | 1.959321
0.98071 | 1381.98 | 81.74852 | 18.25148 | 58.19264 | 41.80736 | 0.313639 | 1.955362
0.98066 | 1382.08 | 81.75366 | 18.24634 | 58.10556 | 41.89444 | 0.3140206 | 1.95142
0.98062 | 1382.18 | 81.75882 | 18.24118 | 58.01848 | 41.98152 | 0.3144029 | 1.947495
0.98058 | 1382.28 | 81.764 | 18.236 | 57.9314 | 42.0686 | 0.3147861 | 1.943587
0.98054 | 1382.38 | 81.76921 | 18.23079 | 57.84432 | 42.15568 | 0.3151699 | 1.939696
0.98049 | 1382.48 | 81.77443 | 18.22557 | 57.75725 | 42.24275 | 0.3155547 | 1.935822
0.98045 | 1382.58 | 81.77968 | 18.22032 | 57.67018 | 42.32982 | 0.3159401 | 1.931964
0.98041 | 1382.68 | 81.78495 | 18.21505 | 57.58312 | 42.41688 | 0.3163262 | 1.928123
0.98036 | 1382.78 | 81.79024 | 18.20976 | 57.49607 | 42.50393 | 0.3167131 | 1.924298
0.98032 | 1382.88 | 81.79555 | 18.20445 | 57.40903 | 42.59097 | 0.3171008 | 1.92049
0.98028 | 1382.98 | 81.80088 | 18.19912 | 57.32201 | 42.67799 | 0.3174892 | 1.916699
0.98023 | 1383.08 | 81.80623 | 18.19377 | 57.23499 | 42.76501 | 0.3178785 | 1.912924
0.98019 | 1383.18 | 81.81161 | 18.18839 | 57.14799 | 42.85201 | 0.3182682 | 1.909166
0.98014 | 1383.28 | 81.81701 | 18.18299 | 57.06101 | 42.93899 | 0.3186587 | 1.905425
0.9801 | 1383.38 | 81.82242 | 18.17758 | 56.97405 | 43.02595 | 0.3190502 | 1.901699
0.98006 | 1383.48 | 81.82786 | 18.17214 | 56.8871 | 43.1129 | 0.3194422 | 1.89799
0.98001 | 1383.58 | 81.83333 | 18.16667 | 56.80018 | 43.19982 | 0.3198347 | 1.894298
0.97997 | 1383.68 | 81.83881 | 18.16119 | 56.71328 | 43.28672 | 0.3202282 | 1.890622
0.97992 | 1383.78 | 81.84431 | 18.15569 | 56.6264 | 43.3736 | 0.3206224 | 1.886961
0.97987 | 1383.88 | 81.84984 | 18.15016 | 56.53955 | 43.46045 | 0.3210171 | 1.883318
0.97983 | 1383.98 | 81.85539 | 18.14461 | 56.45272 | 43.54728 | 0.3214125 | 1.87969
0.97978 | 1384.08 | 81.86096 | 18.13904 | 56.36592 | 43.63408 | 0.3218086 | 1.876079
0.97974 | 1384.18 | 81.86655 | 18.13345 | 56.27915 | 43.72085 | 0.3222055 | 1.872483
0.97969 | 1384.28 | 81.87216 | 18.12784 | 56.19241 | 43.80759 | 0.322603 | 1.868904
0.97964 | 1384.38 | 81.8778 | 18.1222 | 56.1057 | 43.8943 | 0.323001 | 1.86534
0.9796 | 1384.48 | 81.88345 | 18.11655 | 56.01902 | 43.98098 | 0.3234 | 1.861792
0.97955 | 1384.58 | 81.88913 | 18.11087 | 55.93237 | 44.06763 | 0.3237994 | 1.85826
0.9795 | 1384.68 | 81.89483 | 18.10517 | 55.84576 | 44.15424 | 0.3241995 | 1.854744
0.9795 | 1384.68 | 81.89483 | 18.10517 | 55.84576 | 44.15424 | 0.3241995 | 1.854744
0.97946 | 1384.78 | 81.90055 | 18.09945 | 55.75918 | 44.24082 | 0.3246004 | 1.851244
0.97941 | 1384.88 | 81.9063 | 18.0937 | 55.67264 | 44.32736 | 0.3250017 | 1.847759
0.97936 | 1384.98 | 81.91206 | 18.08794 | 55.58614 | 44.41386 | 0.3254038 | 1.84429
0.97931 | 1385.08 | 81.91785 | 18.08215 | 55.49967 | 44.50033 | 0.3258064 | 1.840837
0.97927 | 1385.18 | 81.92366 | 18.07634 | 55.41324 | 44.58676 | 0.3262098 | 1.837399
0.97922 | 1385.28 | 81.92949 | 18.07051 | 55.32686 | 44.67314 | 0.3266137 | 1.833977
0.97917 | 1385.38 | 81.93534 | 18.06466 | 55.24051 | 44.75949 | 0.3270183 | 1.830569
0.97912 | 1385.48 | 81.94122 | 18.05878 | 55.1542 | 44.8458 | 0.3274235 | 1.827177
0.97907 | 1385.58 | 81.94711 | 18.05289 | 55.06794 | 44.93206 | 0.3278294 | 1.8238
0.97902 | 1385.68 | 81.95303 | 18.04697 | 54.98172 | 45.01828 | 0.3282358 | 1.820439
0.97898 | 1385.78 | 81.95898 | 18.04102 | 54.89554 | 45.10446 | 0.3286427 | 1.817093
0.97893 | 1385.88 | 81.96494 | 18.03506 | 54.80941 | 45.19059 | 0.3290504 | 1.813761
0.97888 | 1385.98 | 81.97092 | 18.02908 | 54.72332 | 45.27668 | 0.3294588 | 1.810445
0.97883 | 1386.08 | 81.97693 | 18.02307 | 54.63728 | 45.36272 | 0.3298676 | 1.807143
0.97878 | 1386.18 | 81.98296 | 18.01704 | 54.55129 | 45.44871 | 0.3302771 | 1.803857
0.97873 | 1386.28 | 81.98901 | 18.01099 | 54.46534 | 45.53466 | 0.3306872 | 1.800585
0.97868 | 1386.38 | 81.99508 | 18.00492 | 54.37945 | 45.62055 | 0.3310979 | 1.797328
0.97863 | 1386.48 | 82.00118 | 17.99882 | 54.2936 | 45.7064 | 0.3315091 | 1.794085
0.97858 | 1386.58 | 82.0073 | 17.9927 | 54.2078 | 45.7922 | 0.3319209 | 1.790857
0.97853 | 1386.68 | 82.01344 | 17.98656 | 54.12205 | 45.87795 | 0.3323333 | 1.787644
0.97847 | 1386.78 | 82.0196 | 17.9804 | 54.03635 | 45.96365 | 0.3327464 | 1.784445
0.97842 | 1386.88 | 82.02578 | 17.97422 | 53.95071 | 46.04929 | 0.33316 | 1.78126
0.97837 | 1386.98 | 82.03199 | 17.96801 | 53.86511 | 46.13489 | 0.3335742 | 1.77809
0.97832 | 1387.08 | 82.03822 | 17.96178 | 53.77957 | 46.22043 | 0.3339889 | 1.774934
0.97827 | 1387.18 | 82.04447 | 17.95553 | 53.69408 | 46.30592 | 0.3344043 | 1.771792
0.97822 | 1387.28 | 82.05074 | 17.94926 | 53.60865 | 46.39135 | 0.3348202 | 1.768665
0.97816 | 1387.38 | 82.05703 | 17.94297 | 53.52327 | 46.47673 | 0.3352368 | 1.765551
0.97811 | 1387.48 | 82.06335 | 17.93665 | 53.43794 | 46.56206 | 0.3356538 | 1.762451
0.97806 | 1387.58 | 82.06969 | 17.93031 | 53.35267 | 46.64733 | 0.3360715 | 1.759365
0.97801 | 1387.68 | 82.07605 | 17.92395 | 53.26745 | 46.73255 | 0.3364897 | 1.756293
0.97795 | 1387.78 | 82.08243 | 17.91757 | 53.18229 | 46.81771 | 0.3369086 | 1.753235
0.9779 | 1387.88 | 82.08884 | 17.91116 | 53.09719 | 46.90281 | 0.3373278 | 1.75019
0.97785 | 1387.98 | 82.09527 | 17.90473 | 53.01214 | 46.98786 | 0.3377477 | 1.747159
0.97779 | 1388.08 | 82.10172 | 17.89828 | 52.92715 | 47.07285 | 0.3381682 | 1.744142
0.97774 | 1388.18 | 82.10819 | 17.89181 | 52.84222 | 47.15778 | 0.3385893 | 1.741138
0.97768 | 1388.28 | 82.11469 | 17.88531 | 52.75734 | 47.24266 | 0.3390108 | 1.738147
0.97763 | 1388.38 | 82.12121 | 17.87879 | 52.67253 | 47.32747 | 0.3394329 | 1.73517
0.97757 | 1388.48 | 82.12774 | 17.87226 | 52.58777 | 47.41223 | 0.3398558 | 1.732206
0.97752 | 1388.58 | 82.13431 | 17.86569 | 52.50307 | 47.49693 | 0.340279 | 1.729255
0.97746 | 1388.68 | 82.14089 | 17.85911 | 52.41843 | 47.58157 | 0.3407029 | 1.726317
0.97741 | 1388.78 | 82.1475 | 17.8525 | 52.33385 | 47.66615 | 0.3411272 | 1.723393
0.97735 | 1388.88 | 82.15413 | 17.84587 | 52.24934 | 47.75066 | 0.3415521 | 1.720482
0.9773 | 1388.98 | 82.16078 | 17.83922 | 52.16488 | 47.83512 | 0.3419776 | 1.717583
0.97724 | 1389.08 | 82.16746 | 17.83254 | 52.08048 | 47.91952 | 0.3424035 | 1.714697
0.97719 | 1389.18 | 82.17415 | 17.82585 | 51.99614 | 48.00386 | 0.3428303 | 1.711824
0.97713 | 1389.28 | 82.18087 | 17.81913 | 51.91186 | 48.08814 | 0.3432574 | 1.708963
0.97707 | 1389.38 | 82.18761 | 17.81239 | 51.82765 | 48.17235 | 0.3436851 | 1.706116
0.97702 | 1389.48 | 82.19438 | 17.80562 | 51.74349 | 48.25651 | 0.3441132 | 1.703281
0.97696 | 1389.58 | 82.20116 | 17.79884 | 51.6594 | 48.3406 | 0.3445421 | 1.700458
0.9769 | 1389.68 | 82.20797 | 17.79203 | 51.57537 | 48.42463 | 0.3449714 | 1.697648
0.97684 | 1389.78 | 82.2148 | 17.7852 | 51.4914 | 48.5086 | 0.3454014 | 1.69485
0.97679 | 1389.88 | 82.22166 | 17.77834 | 51.4075 | 48.5925 | 0.3458316 | 1.692065
0.97673 | 1389.98 | 82.22854 | 17.77146 | 51.32366 | 48.67634 | 0.3462625 | 1.689292
0.97667 | 1390.08 | 82.23544 | 17.76456 | 51.23988 | 48.76012 | 0.346694 | 1.686531
0.97661 | 1390.18 | 82.24236 | 17.75764 | 51.15616 | 48.84384 | 0.3471261 | 1.683782
0.97655 | 1390.28 | 82.2493 | 17.7507 | 51.07251 | 48.92749 | 0.3475588 | 1.681045
0.97649 | 1390.38 | 82.25627 | 17.74373 | 50.98892 | 49.01108 | 0.3479919 | 1.67832
0.97643 | 1390.48 | 82.26326 | 17.73674 | 50.90539 | 49.09461 | 0.3484256 | 1.675607
0.97637 | 1390.58 | 82.27027 | 17.72973 | 50.82193 | 49.17807 | 0.3488598 | 1.672906
0.97632 | 1390.68 | 82.27731 | 17.72269 | 50.73853 | 49.26147 | 0.3492945 | 1.670216
0.97626 | 1390.78 | 82.28436 | 17.71564 | 50.6552 | 49.3448 | 0.3497299 | 1.667539
0.9762 | 1390.88 | 82.29144 | 17.70856 | 50.57193 | 49.42807 | 0.3501658 | 1.664873
0.97613 | 1390.98 | 82.29855 | 17.70145 | 50.48872 | 49.51128 | 0.3506021 | 1.662218
0.97607 | 1391.08 | 82.30567 | 17.69433 | 50.40558 | 49.59442 | 0.3510391 | 1.659575
0.97601 | 1391.18 | 82.31282 | 17.68718 | 50.32251 | 49.67749 | 0.3514765 | 1.656944
0.97595 | 1391.28 | 82.31999 | 17.68001 | 50.23949 | 49.76051 | 0.3519146 | 1.654324
0.97589 | 1391.38 | 82.32719 | 17.67281 | 50.15655 | 49.84345 | 0.352353 | 1.651715
0.97583 | 1391.48 | 82.3344 | 17.6656 | 50.07367 | 49.92633 | 0.3527922 | 1.649118
0.97577 | 1391.58 | 82.34164 | 17.65836 | 49.99085 | 50.00915 | 0.3532318 | 1.646531
0.9757 | 1391.68 | 82.3489 | 17.6511 | 49.9081 | 50.0919 | 0.353672 | 1.643956
0.97564 | 1391.78 | 82.35619 | 17.64381 | 49.82541 | 50.17459 | 0.3541127 | 1.641392
0.97558 | 1391.88 | 82.3635 | 17.6365 | 49.74279 | 50.25721 | 0.3545539 | 1.638839
0.97552 | 1391.98 | 82.37083 | 17.62917 | 49.66024 | 50.33976 | 0.3549957 | 1.636298
0.97545 | 1392.08 | 82.37818 | 17.62182 | 49.57775 | 50.42225 | 0.3554381 | 1.633766
0.97539 | 1392.18 | 82.38555 | 17.61445 | 49.49533 | 50.50467 | 0.355881 | 1.631246
0.97533 | 1392.28 | 82.39295 | 17.60705 | 49.41297 | 50.58703 | 0.3563245 | 1.628737
0.97526 | 1392.38 | 82.40038 | 17.59962 | 49.33068 | 50.66932 | 0.3567682 | 1.626238
0.9752 | 1392.48 | 82.40782 | 17.59218 | 49.24845 | 50.75155 | 0.3572129 | 1.62375
0.97513 | 1392.58 | 82.41529 | 17.58471 | 49.16629 | 50.83371 | 0.3576579 | 1.621272
0.97507 | 1392.68 | 82.42278 | 17.57722 | 49.0842 | 50.9158 | 0.3581034 | 1.618806
0.975 | 1392.78 | 82.43029 | 17.56971 | 49.00217 | 50.99783 | 0.3585496 | 1.616349
0.97494 | 1392.88 | 82.43783 | 17.56217 | 48.92021 | 51.07979 | 0.3589962 | 1.613903
0.97487 | 1392.98 | 82.44538 | 17.55462 | 48.83832 | 51.16168 | 0.3594436 | 1.611467
0.97481 | 1393.08 | 82.45297 | 17.54703 | 48.75649 | 51.24351 | 0.3598912 | 1.609042
0.97474 | 1393.18 | 82.46057 | 17.53943 | 48.67473 | 51.32527 | 0.3603395 | 1.606627
0.97467 | 1393.28 | 82.4682 | 17.5318 | 48.59304 | 51.40696 | 0.3607883 | 1.604222
0.97461 | 1393.38 | 82.47585 | 17.52415 | 48.51141 | 51.48859 | 0.3612377 | 1.601828
0.97454 | 1393.48 | 82.48352 | 17.51648 | 48.42985 | 51.57015 | 0.3616877 | 1.599443
0.97447 | 1393.58 | 82.49122 | 17.50878 | 48.34835 | 51.65165 | 0.3621381 | 1.597068
0.97441 | 1393.68 | 82.49894 | 17.50106 | 48.26692 | 51.73308 | 0.3625891 | 1.594704
0.97434 | 1393.78 | 82.50668 | 17.49332 | 48.18556 | 51.81444 | 0.3630407 | 1.592349
0.97427 | 1393.88 | 82.51445 | 17.48555 | 48.10427 | 51.89573 | 0.3634927 | 1.590005
0.9742 | 1393.98 | 82.52224 | 17.47776 | 48.02304 | 51.97696 | 0.3639453 | 1.58767
0.97413 | 1394.08 | 82.53005 | 17.46995 | 47.94189 | 52.05811 | 0.3643984 | 1.585345
0.97406 | 1394.18 | 82.53788 | 17.46212 | 47.86079 | 52.13921 | 0.3648523 | 1.583029
0.97399 | 1394.28 | 82.54574 | 17.45426 | 47.77977 | 52.22023 | 0.3653065 | 1.580723
0.97392 | 1394.38 | 82.55362 | 17.44638 | 47.69881 | 52.30119 | 0.3657613 | 1.578427
0.97385 | 1394.48 | 82.56153 | 17.43847 | 47.61792 | 52.38208 | 0.3662165 | 1.576141
0.97378 | 1394.58 | 82.56945 | 17.43055 | 47.5371 | 52.4629 | 0.3666726 | 1.573864
0.97371 | 1394.68 | 82.5774 | 17.4226 | 47.45634 | 52.54366 | 0.367129 | 1.571596
0.97364 | 1394.78 | 82.58538 | 17.41462 | 47.37565 | 52.62435 | 0.3675859 | 1.569338
0.97357 | 1394.88 | 82.59337 | 17.40663 | 47.29503 | 52.70497 | 0.3680435 | 1.567089
0.9735 | 1394.98 | 82.60139 | 17.39861 | 47.21448 | 52.78552 | 0.3685016 | 1.564849
0.97343 | 1395.08 | 82.60944 | 17.39056 | 47.134 | 52.866 | 0.36896 | 1.562619
0.97336 | 1395.18 | 82.6175 | 17.3825 | 47.05358 | 52.94642 | 0.3694193 | 1.560398
0.97328 | 1395.28 | 82.62559 | 17.37441 | 46.97323 | 53.02677 | 0.369879 | 1.558186
0.97321 | 1395.38 | 82.6337 | 17.3663 | 46.89295 | 53.10705 | 0.3703393 | 1.555984
0.97314 | 1395.48 | 82.64184 | 17.35816 | 46.81273 | 53.18727 | 0.3708 | 1.55379
0.97307 | 1395.58 | 82.65 | 17.35 | 46.73259 | 53.26741 | 0.3712613 | 1.551605
0.97299 | 1395.68 | 82.65818 | 17.34182 | 46.65251 | 53.34749 | 0.3717232 | 1.54943
0.97292 | 1395.78 | 82.66639 | 17.33361 | 46.5725 | 53.4275 | 0.3721855 | 1.547263
0.97284 | 1395.88 | 82.67462 | 17.32538 | 46.49256 | 53.50744 | 0.3726484 | 1.545105
0.97277 | 1395.98 | 82.68287 | 17.31713 | 46.41268 | 53.58732 | 0.373112 | 1.542956
0.97269 | 1396.08 | 82.69114 | 17.30886 | 46.33288 | 53.66712 | 0.3735762 | 1.540816
0.97262 | 1396.18 | 82.69944 | 17.30056 | 46.25314 | 53.74686 | 0.3740408 | 1.538684
0.97254 | 1396.28 | 82.70776 | 17.29224 | 46.17347 | 53.82653 | 0.374506 | 1.536561
0.97247 | 1396.38 | 82.71611 | 17.28389 | 46.09387 | 53.90613 | 0.3749716 | 1.534447
0.97239 | 1396.48 | 82.72448 | 17.27552 | 46.01434 | 53.98566 | 0.3754377 | 1.532342
0.97231 | 1396.58 | 82.73287 | 17.26713 | 45.93488 | 54.06512 | 0.3759045 | 1.530245
0.97224 | 1396.68 | 82.74129 | 17.25871 | 45.85549 | 54.14451 | 0.3763717 | 1.528157
0.97216 | 1396.78 | 82.74973 | 17.25027 | 45.77616 | 54.22384 | 0.3768396 | 1.526077
0.97208 | 1396.88 | 82.75819 | 17.24181 | 45.6969 | 54.3031 | 0.3773081 | 1.524005
0.97201 | 1396.98 | 82.76668 | 17.23332 | 45.61772 | 54.38228 | 0.3777769 | 1.521942
0.97193 | 1397.08 | 82.77518 | 17.22482 | 45.5386 | 54.4614 | 0.3782466 | 1.519887
0.97185 | 1397.18 | 82.78372 | 17.21628 | 45.45955 | 54.54045 | 0.3787165 | 1.517841
0.97177 | 1397.28 | 82.79227 | 17.20773 | 45.38057 | 54.61943 | 0.3791872 | 1.515803
0.97169 | 1397.38 | 82.80085 | 17.19915 | 45.30165 | 54.69835 | 0.3796584 | 1.513772
0.97161 | 1397.48 | 82.80946 | 17.19054 | 45.22281 | 54.77719 | 0.3801299 | 1.511751
0.97153 | 1397.58 | 82.81808 | 17.18192 | 45.14404 | 54.85596 | 0.3806022 | 1.509737
0.97145 | 1397.68 | 82.82673 | 17.17327 | 45.06534 | 54.93466 | 0.3810749 | 1.507732
0.97137 | 1397.78 | 82.83541 | 17.16459 | 44.9867 | 55.0133 | 0.3815481 | 1.505734
0.97129 | 1397.88 | 82.84411 | 17.15589 | 44.90814 | 55.09186 | 0.3820218 | 1.503745
0.97121 | 1397.98 | 82.85283 | 17.14717 | 44.82964 | 55.17036 | 0.3824963 | 1.501763
0.97112 | 1398.08 | 82.86157 | 17.13843 | 44.75122 | 55.24878 | 0.3829712 | 1.49979
0.97104 | 1398.18 | 82.87034 | 17.12966 | 44.67286 | 55.32714 | 0.3834467 | 1.497824
0.97096 | 1398.28 | 82.87913 | 17.12087 | 44.59458 | 55.40542 | 0.3839227 | 1.495867
0.97088 | 1398.38 | 82.88795 | 17.11205 | 44.51636 | 55.48364 | 0.3843991 | 1.493917
0.97079 | 1398.48 | 82.89679 | 17.10321 | 44.43822 | 55.56178 | 0.3848761 | 1.491975
0.97071 | 1398.58 | 82.90565 | 17.09435 | 44.36014 | 55.63986 | 0.3853538 | 1.490041
0.97063 | 1398.68 | 82.91454 | 17.08546 | 44.28214 | 55.71786 | 0.3858319 | 1.488114
0.97054 | 1398.78 | 82.92345 | 17.07655 | 44.2042 | 55.7958 | 0.3863106 | 1.486195
0.97046 | 1398.88 | 82.93238 | 17.06762 | 44.12634 | 55.87366 | 0.3867898 | 1.484284
0.97037 | 1398.98 | 82.94134 | 17.05866 | 44.04855 | 55.95145 | 0.3872695 | 1.482381
0.97029 | 1399.08 | 82.95032 | 17.04968 | 43.97083 | 56.02917 | 0.3877498 | 1.480485
0.9702 | 1399.18 | 82.95933 | 17.04067 | 43.89318 | 56.10682 | 0.3882305 | 1.478596
0.97011 | 1399.28 | 82.96836 | 17.03164 | 43.81559 | 56.18441 | 0.3887119 | 1.476715
0.97003 | 1399.38 | 82.97741 | 17.02259 | 43.73809 | 56.26191 | 0.3891937 | 1.474842
0.96994 | 1399.48 | 82.98649 | 17.01351 | 43.66065 | 56.33935 | 0.3896761 | 1.472976
0.96985 | 1399.58 | 82.99559 | 17.00441 | 43.58328 | 56.41672 | 0.390159 | 1.471117
0.96976 | 1399.68 | 83.00471 | 16.99529 | 43.50599 | 56.49401 | 0.3906425 | 1.469266
0.96968 | 1399.78 | 83.01386 | 16.98614 | 43.42876 | 56.57124 | 0.3911265 | 1.467422
0.96959 | 1399.88 | 83.02303 | 16.97697 | 43.35161 | 56.64839 | 0.3916111 | 1.465585
0.9695 | 1399.98 | 83.03223 | 16.96777 | 43.27453 | 56.72547 | 0.392096 | 1.463756
0.96941 | 1400.08 | 83.04145 | 16.95855 | 43.19752 | 56.80248 | 0.3925816 | 1.461934
0.96932 | 1400.18 | 83.05069 | 16.94931 | 43.12058 | 56.87942 | 0.3930678 | 1.460118
0.96923 | 1400.28 | 83.05996 | 16.94004 | 43.04372 | 56.95628 | 0.3935543 | 1.458311
0.96914 | 1400.38 | 83.06925 | 16.93075 | 42.96693 | 57.03307 | 0.3940414 | 1.45651
0.96905 | 1400.48 | 83.07856 | 16.92144 | 42.89021 | 57.10979 | 0.3945292 | 1.454717
0.96896 | 1400.58 | 83.0879 | 16.9121 | 42.81356 | 57.18644 | 0.3950174 | 1.45293
0.96886 | 1400.68 | 83.09727 | 16.90273 | 42.73698 | 57.26302 | 0.395506 | 1.451151
0.96877 | 1400.78 | 83.10665 | 16.89335 | 42.66048 | 57.33952 | 0.3959953 | 1.449378
0.96868 | 1400.88 | 83.11606 | 16.88394 | 42.58405 | 57.41595 | 0.3964851 | 1.447613
0.96858 | 1400.98 | 83.1255 | 16.8745 | 42.5077 | 57.4923 | 0.3969751 | 1.445854
0.96849 | 1401.08 | 83.13496 | 16.86504 | 42.43141 | 57.56859 | 0.3974659 | 1.444103
0.9684 | 1401.18 | 83.14444 | 16.85556 | 42.3552 | 57.6448 | 0.3979573 | 1.442358
0.9683 | 1401.28 | 83.15395 | 16.84605 | 42.27907 | 57.72093 | 0.3984489 | 1.44062
0.96821 | 1401.38 | 83.16348 | 16.83652 | 42.203 | 57.797 | 0.3989413 | 1.438889
0.96811 | 1401.48 | 83.17304 | 16.82696 | 42.12701 | 57.87299 | 0.399434 | 1.437165
0.96802 | 1401.58 | 83.18262 | 16.81738 | 42.0511 | 57.9489 | 0.3999272 | 1.435448
0.96792 | 1401.68 | 83.19222 | 16.80778 | 41.97526 | 58.02474 | 0.4004211 | 1.433737
0.96782 | 1401.78 | 83.20185 | 16.79815 | 41.89949 | 58.10051 | 0.4009154 | 1.432033
0.96772 | 1401.88 | 83.2115 | 16.7885 | 41.8238 | 58.1762 | 0.4014102 | 1.430336
0.96763 | 1401.98 | 83.22118 | 16.77882 | 41.74818 | 58.25182 | 0.4019054 | 1.428645
0.96753 | 1402.08 | 83.23088 | 16.76912 | 41.67263 | 58.32737 | 0.4024013 | 1.426961
0.96743 | 1402.18 | 83.2406 | 16.7594 | 41.59716 | 58.40284 | 0.4028977 | 1.425283
0.96733 | 1402.28 | 83.25035 | 16.74965 | 41.52177 | 58.47823 | 0.4033944 | 1.423613
0.96723 | 1402.38 | 83.26012 | 16.73988 | 41.44645 | 58.55355 | 0.4038918 | 1.421948
0.96713 | 1402.48 | 83.26992 | 16.73008 | 41.3712 | 58.6288 | 0.4043895 | 1.42029
0.96703 | 1402.58 | 83.27974 | 16.72026 | 41.29604 | 58.70396 | 0.4048877 | 1.418639
0.96693 | 1402.68 | 83.28959 | 16.71041 | 41.22094 | 58.77906 | 0.4053864 | 1.416994
0.96683 | 1402.78 | 83.29946 | 16.70054 | 41.14592 | 58.85408 | 0.4058857 | 1.415356
0.96673 | 1402.88 | 83.30935 | 16.69065 | 41.07098 | 58.92902 | 0.4063855 | 1.413724
0.96662 | 1402.98 | 83.31927 | 16.68073 | 40.99611 | 59.00389 | 0.4068857 | 1.412098
0.96652 | 1403.08 | 83.32921 | 16.67079 | 40.92132 | 59.07868 | 0.4073864 | 1.410479
0.96642 | 1403.18 | 83.33918 | 16.66082 | 40.84661 | 59.15339 | 0.4078875 | 1.408866
0.96631 | 1403.28 | 83.34917 | 16.65083 | 40.77197 | 59.22803 | 0.4083891 | 1.407259
0.96621 | 1403.38 | 83.35918 | 16.64082 | 40.69741 | 59.30259 | 0.4088914 | 1.405658
0.9661 | 1403.48 | 83.36922 | 16.63078 | 40.62293 | 59.37707 | 0.4093939 | 1.404064
0.966 | 1403.58 | 83.37929 | 16.62071 | 40.54852 | 59.45148 | 0.4098968 | 1.402476
0.96589 | 1403.68 | 83.38938 | 16.61062 | 40.47419 | 59.52581 | 0.4104003 | 1.400895
0.96579 | 1403.78 | 83.39949 | 16.60051 | 40.39994 | 59.60006 | 0.4109043 | 1.399319
0.96568 | 1403.88 | 83.40963 | 16.59037 | 40.32576 | 59.67424 | 0.4114087 | 1.397749
0.96557 | 1403.98 | 83.41979 | 16.58021 | 40.25166 | 59.74834 | 0.4119137 | 1.396186
0.96546 | 1404.08 | 83.42997 | 16.57003 | 40.17764 | 59.82236 | 0.4124192 | 1.394629
0.96535 | 1404.18 | 83.44018 | 16.55982 | 40.1037 | 59.8963 | 0.412925 | 1.393077
0.96525 | 1404.28 | 83.45042 | 16.54958 | 40.02983 | 59.97017 | 0.4134312 | 1.391532
0.96514 | 1404.38 | 83.46068 | 16.53932 | 39.95604 | 60.04396 | 0.4139379 | 1.389993
0.96503 | 1404.48 | 83.47096 | 16.52904 | 39.88234 | 60.11766 | 0.4144451 | 1.38846
0.96492 | 1404.58 | 83.48127 | 16.51873 | 39.80871 | 60.19129 | 0.4149527 | 1.386933
0.9648 | 1404.68 | 83.4916 | 16.5084 | 39.73516 | 60.26484 | 0.4154608 | 1.385411
0.96469 | 1404.78 | 83.50196 | 16.49804 | 39.66168 | 60.33832 | 0.4159693 | 1.383896
0.96458 | 1404.88 | 83.51234 | 16.48766 | 39.58829 | 60.41171 | 0.4164782 | 1.382387
0.96447 | 1404.98 | 83.52275 | 16.47725 | 39.51498 | 60.48502 | 0.4169874 | 1.380883
0.96435 | 1405.08 | 83.53318 | 16.46682 | 39.44174 | 60.55826 | 0.4174973 | 1.379385
0.96424 | 1405.18 | 83.54364 | 16.45636 | 39.36858 | 60.63142 | 0.4180075 | 1.377894
0.96413 | 1405.28 | 83.55412 | 16.44588 | 39.29551 | 60.70449 | 0.418518 | 1.376408
0.96401 | 1405.38 | 83.56462 | 16.43538 | 39.22251 | 60.77749 | 0.4190293 | 1.374927
0.9639 | 1405.48 | 83.57515 | 16.42485 | 39.1496 | 60.8504 | 0.4195407 | 1.373453
0.96378 | 1405.58 | 83.5857 | 16.4143 | 39.07676 | 60.92324 | 0.4200527 | 1.371984
0.96366 | 1405.68 | 83.59628 | 16.40372 | 39.00401 | 60.99599 | 0.420565 | 1.370521
0.96355 | 1405.78 | 83.60688 | 16.39312 | 38.93133 | 61.06867 | 0.4210778 | 1.369063
0.96343 | 1405.88 | 83.61751 | 16.38249 | 38.85874 | 61.14126 | 0.4215909 | 1.367612
0.96331 | 1405.98 | 83.62816 | 16.37184 | 38.78622 | 61.21378 | 0.4221046 | 1.366166
0.96319 | 1406.08 | 83.63884 | 16.36116 | 38.71379 | 61.28621 | 0.4226184 | 1.364725
0.96307 | 1406.18 | 83.64954 | 16.35046 | 38.64144 | 61.35856 | 0.4231328 | 1.36329
0.96295 | 1406.28 | 83.66027 | 16.33973 | 38.56917 | 61.43083 | 0.4236474 | 1.361861
0.96283 | 1406.38 | 83.67102 | 16.32898 | 38.49698 | 61.50302 | 0.4241626 | 1.360438
0.96271 | 1406.48 | 83.6818 | 16.3182 | 38.42488 | 61.57512 | 0.424678 | 1.35902
0.96259 | 1406.58 | 83.6926 | 16.3074 | 38.35285 | 61.64715 | 0.425194 | 1.357607
0.96246 | 1406.68 | 83.70342 | 16.29658 | 38.28091 | 61.71909 | 0.4257104 | 1.3562
0.96234 | 1406.78 | 83.71427 | 16.28573 | 38.20905 | 61.79095 | 0.426227 | 1.354798
0.96222 | 1406.88 | 83.72514 | 16.27486 | 38.13727 | 61.86273 | 0.4267442 | 1.353402
0.96209 | 1406.98 | 83.73604 | 16.26396 | 38.06557 | 61.93443 | 0.4272617 | 1.352011
0.96197 | 1407.08 | 83.74697 | 16.25303 | 37.99396 | 62.00604 | 0.4277793 | 1.350626
0.96184 | 1407.18 | 83.75792 | 16.24208 | 37.92243 | 62.07757 | 0.4282974 | 1.349246
0.96172 | 1407.28 | 83.76889 | 16.23111 | 37.85098 | 62.14902 | 0.4288161 | 1.347871
0.96159 | 1407.38 | 83.77989 | 16.22011 | 37.77962 | 62.22038 | 0.4293349 | 1.346502
0.96146 | 1407.48 | 83.79091 | 16.20909 | 37.70834 | 62.29166 | 0.4298542 | 1.345138
0.96133 | 1407.58 | 83.80196 | 16.19804 | 37.63714 | 62.36286 | 0.4303738 | 1.34378
0.96121 | 1407.68 | 83.81303 | 16.18697 | 37.56603 | 62.43397 | 0.4308938 | 1.342427
0.96108 | 1407.78 | 83.82413 | 16.17587 | 37.495 | 62.505 | 0.4314141 | 1.341079
0.96095 | 1407.88 | 83.83525 | 16.16475 | 37.42405 | 62.57595 | 0.4319348 | 1.339736
0.96082 | 1407.98 | 83.8464 | 16.1536 | 37.35319 | 62.64681 | 0.4324557 | 1.338399
0.96068 | 1408.08 | 83.85757 | 16.14243 | 37.28241 | 62.71759 | 0.4329771 | 1.337066
0.96055 | 1408.18 | 83.86876 | 16.13124 | 37.21171 | 62.78829 | 0.433499 | 1.335739
0.96042 | 1408.28 | 83.87999 | 16.12001 | 37.14111 | 62.85889 | 0.4340207 | 1.334417
0.96029 | 1408.38 | 83.89123 | 16.10877 | 37.07058 | 62.92942 | 0.4345432 | 1.3331
0.96015 | 1408.48 | 83.9025 | 16.0975 | 37.00014 | 62.99986 | 0.4350659 | 1.331789
0.96002 | 1408.58 | 83.9138 | 16.0862 | 36.92979 | 63.07021 | 0.4355887 | 1.330482
0.95988 | 1408.68 | 83.92512 | 16.07488 | 36.85952 | 63.14048 | 0.436112 | 1.329181
0.95975 | 1408.78 | 83.93646 | 16.06354 | 36.78933 | 63.21067 | 0.4366358 | 1.327884
0.95961 | 1408.88 | 83.94784 | 16.05216 | 36.71923 | 63.28077 | 0.4371595 | 1.326593
0.95947 | 1408.98 | 83.95923 | 16.04077 | 36.64922 | 63.35078 | 0.4376838 | 1.325307
0.95933 | 1409.08 | 83.97065 | 16.02935 | 36.57929 | 63.42071 | 0.4382083 | 1.324026
0.9592 | 1409.18 | 83.9821 | 16.0179 | 36.50945 | 63.49055 | 0.438733 | 1.32275
0.95906 | 1409.28 | 83.99357 | 16.00643 | 36.43969 | 63.56031 | 0.4392581 | 1.321478
0.95892 | 1409.38 | 84.00506 | 15.99494 | 36.37003 | 63.62997 | 0.4397835 | 1.320212
0.95878 | 1409.48 | 84.01658 | 15.98342 | 36.30044 | 63.69956 | 0.4403093 | 1.318951
0.95863 | 1409.58 | 84.02813 | 15.97187 | 36.23094 | 63.76906 | 0.4408351 | 1.317694
0.95849 | 1409.68 | 84.0397 | 15.9603 | 36.16153 | 63.83847 | 0.4413613 | 1.316443
0.95835 | 1409.78 | 84.05129 | 15.94871 | 36.09221 | 63.90779 | 0.4418879 | 1.315196
0.95821 | 1409.88 | 84.06291 | 15.93709 | 36.02297 | 63.97703 | 0.4424147 | 1.313955
0.95806 | 1409.98 | 84.07455 | 15.92545 | 35.95382 | 64.04618 | 0.4429418 | 1.312718
0.95792 | 1410.08 | 84.08622 | 15.91378 | 35.88476 | 64.11524 | 0.443469 | 1.311486
0.95777 | 1410.18 | 84.09792 | 15.90208 | 35.81578 | 64.18422 | 0.4439965 | 1.310259
0.95762 | 1410.28 | 84.10964 | 15.89036 | 35.74689 | 64.25311 | 0.4445243 | 1.309036
0.95748 | 1410.38 | 84.12138 | 15.87862 | 35.67809 | 64.32191 | 0.4450524 | 1.307818
0.95733 | 1410.48 | 84.13315 | 15.86685 | 35.60938 | 64.39062 | 0.4455806 | 1.306606
0.95718 | 1410.58 | 84.14494 | 15.85506 | 35.54075 | 64.45925 | 0.4461093 | 1.305397
0.95703 | 1410.68 | 84.15676 | 15.84324 | 35.47221 | 64.52779 | 0.4466381 | 1.304194
0.95688 | 1410.78 | 84.16861 | 15.83139 | 35.40376 | 64.59624 | 0.4471669 | 1.302995
0.95673 | 1410.88 | 84.18048 | 15.81952 | 35.3354 | 64.6646 | 0.4476961 | 1.301802
0.95658 | 1410.98 | 84.19237 | 15.80763 | 35.26712 | 64.73288 | 0.4482257 | 1.300612
0.95642 | 1411.08 | 84.20429 | 15.79571 | 35.19894 | 64.80106 | 0.4487553 | 1.299428
0.95627 | 1411.18 | 84.21623 | 15.78377 | 35.13084 | 64.86916 | 0.4492853 | 1.298248
0.95612 | 1411.28 | 84.2282 | 15.7718 | 35.06283 | 64.93717 | 0.4498154 | 1.297072
0.95596 | 1411.38 | 84.2402 | 15.7598 | 34.99491 | 65.00509 | 0.4503455 | 1.295902
0.95581 | 1411.48 | 84.25222 | 15.74778 | 34.92707 | 65.07293 | 0.4508761 | 1.294735
0.95565 | 1411.58 | 84.26426 | 15.73574 | 34.85933 | 65.14067 | 0.4514068 | 1.293574
0.95549 | 1411.68 | 84.27633 | 15.72367 | 34.79167 | 65.20833 | 0.4519378 | 1.292417
0.95533 | 1411.78 | 84.28842 | 15.71158 | 34.72411 | 65.27589 | 0.4524689 | 1.291264
0.95517 | 1411.88 | 84.30054 | 15.69946 | 34.65663 | 65.34337 | 0.4530002 | 1.290116
0.95501 | 1411.98 | 84.31268 | 15.68732 | 34.58924 | 65.41076 | 0.4535318 | 1.288973
0.95485 | 1412.08 | 84.32485 | 15.67515 | 34.52194 | 65.47806 | 0.4540634 | 1.287834
0.95469 | 1412.18 | 84.33705 | 15.66295 | 34.45473 | 65.54527 | 0.4545951 | 1.286699
0.95453 | 1412.28 | 84.34927 | 15.65073 | 34.38761 | 65.61239 | 0.455127 | 1.285569
0.95437 | 1412.38 | 84.36151 | 15.63849 | 34.32058 | 65.67942 | 0.4556593 | 1.284444
0.9542 | 1412.48 | 84.37378 | 15.62622 | 34.25364 | 65.74636 | 0.4561915 | 1.283322
0.95404 | 1412.58 | 84.38607 | 15.61393 | 34.18679 | 65.81321 | 0.4567241 | 1.282206
0.95387 | 1412.68 | 84.39839 | 15.60161 | 34.12003 | 65.87997 | 0.4572566 | 1.281093
0.9537 | 1412.78 | 84.41073 | 15.58927 | 34.05335 | 65.94665 | 0.4577896 | 1.279985
0.95354 | 1412.88 | 84.4231 | 15.5769 | 33.98677 | 66.01323 | 0.4583225 | 1.278882
0.95337 | 1412.98 | 84.4355 | 15.5645 | 33.92028 | 66.07972 | 0.4588553 | 1.277782
0.9532 | 1413.08 | 84.44792 | 15.55208 | 33.85388 | 66.14612 | 0.4593884 | 1.276687
0.95303 | 1413.18 | 84.46036 | 15.53964 | 33.78756 | 66.21244 | 0.4599219 | 1.275597
0.95286 | 1413.28 | 84.47283 | 15.52717 | 33.72134 | 66.27866 | 0.4604553 | 1.27451
0.95269 | 1413.38 | 84.48532 | 15.51468 | 33.65521 | 66.34479 | 0.460989 | 1.273428
0.95251 | 1413.48 | 84.49784 | 15.50216 | 33.58917 | 66.41083 | 0.4615226 | 1.27235
0.95234 | 1413.58 | 84.51038 | 15.48962 | 33.52321 | 66.47679 | 0.4620566 | 1.271276
0.95216 | 1413.68 | 84.52295 | 15.47705 | 33.45735 | 66.54265 | 0.4625904 | 1.270207
0.95199 | 1413.78 | 84.53554 | 15.46446 | 33.39158 | 66.60842 | 0.4631245 | 1.269142
0.95181 | 1413.88 | 84.54816 | 15.45184 | 33.3259 | 66.6741 | 0.4636586 | 1.268081
0.95163 | 1413.98 | 84.56081 | 15.43919 | 33.26031 | 66.73969 | 0.4641926 | 1.267024
0.95146 | 1414.08 | 84.57347 | 15.42653 | 33.19481 | 66.80519 | 0.4647272 | 1.265972
0.95128 | 1414.18 | 84.58617 | 15.41383 | 33.1294 | 66.8706 | 0.4652614 | 1.264923
0.9511 | 1414.28 | 84.59889 | 15.40111 | 33.06408 | 66.93592 | 0.4657958 | 1.263879
0.95092 | 1414.38 | 84.61163 | 15.38837 | 32.99885 | 67.00115 | 0.4663305 | 1.262838
0.95073 | 1414.48 | 84.6244 | 15.3756 | 32.93372 | 67.06628 | 0.466865 | 1.261803
0.95055 | 1414.58 | 84.63719 | 15.36281 | 32.86867 | 67.13133 | 0.4673998 | 1.26077
0.95037 | 1414.68 | 84.65001 | 15.34999 | 32.80371 | 67.19629 | 0.4679346 | 1.259742
0.95018 | 1414.78 | 84.66285 | 15.33715 | 32.73885 | 67.26115 | 0.4684694 | 1.258718
0.94999 | 1414.88 | 84.67572 | 15.32428 | 32.67407 | 67.32593 | 0.4690043 | 1.257698
0.94981 | 1414.98 | 84.68861 | 15.31139 | 32.60939 | 67.39061 | 0.4695393 | 1.256683
0.94962 | 1415.08 | 84.70153 | 15.29847 | 32.5448 | 67.4552 | 0.4700742 | 1.255671
0.94943 | 1415.18 | 84.71447 | 15.28553 | 32.4803 | 67.5197 | 0.4706093 | 1.254663
0.94924 | 1415.28 | 84.72744 | 15.27256 | 32.41589 | 67.58411 | 0.4711442 | 1.253659
0.94905 | 1415.38 | 84.74043 | 15.25957 | 32.35157 | 67.64843 | 0.4716794 | 1.252659
0.94886 | 1415.48 | 84.75345 | 15.24655 | 32.28734 | 67.71266 | 0.4722145 | 1.251663
0.94866 | 1415.58 | 84.76649 | 15.23351 | 32.2232 | 67.7768 | 0.4727498 | 1.250671
0.94847 | 1415.68 | 84.77955 | 15.22045 | 32.15915 | 67.84085 | 0.4732852 | 1.249683
0.94827 | 1415.78 | 84.79265 | 15.20735 | 32.0952 | 67.9048 | 0.4738201 | 1.248699
0.94808 | 1415.88 | 84.80576 | 15.19424 | 32.03133 | 67.96867 | 0.4743556 | 1.247718
0.94788 | 1415.98 | 84.8189 | 15.1811 | 31.96756 | 68.03244 | 0.4748908 | 1.246742
0.94768 | 1416.08 | 84.83207 | 15.16793 | 31.90388 | 68.09612 | 0.4754259 | 1.24577
0.94748 | 1416.18 | 84.84526 | 15.15474 | 31.84028 | 68.15972 | 0.4759613 | 1.244801
0.94728 | 1416.28 | 84.85848 | 15.14152 | 31.77678 | 68.22322 | 0.4764964 | 1.243836
0.94708 | 1416.38 | 84.87172 | 15.12828 | 31.71337 | 68.28663 | 0.4770316 | 1.242875
0.94688 | 1416.48 | 84.88498 | 15.11502 | 31.65006 | 68.34994 | 0.4775669 | 1.241917
0.94667 | 1416.58 | 84.89827 | 15.10173 | 31.58683 | 68.41317 | 0.4781021 | 1.240964
0.94647 | 1416.68 | 84.91159 | 15.08841 | 31.52369 | 68.47631 | 0.4786372 | 1.240014
0.94626 | 1416.78 | 84.92493 | 15.07507 | 31.46065 | 68.53935 | 0.4791722 | 1.239068
0.94605 | 1416.88 | 84.93829 | 15.06171 | 31.39769 | 68.60231 | 0.4797076 | 1.238126
0.94585 | 1416.98 | 84.95168 | 15.04832 | 31.33483 | 68.66517 | 0.4802426 | 1.237187
0.94564 | 1417.08 | 84.96509 | 15.03491 | 31.27205 | 68.72795 | 0.4807779 | 1.236252
0.94543 | 1417.18 | 84.97853 | 15.02147 | 31.20937 | 68.79063 | 0.4813128 | 1.235321
0.94521 | 1417.28 | 84.992 | 15.008 | 31.14678 | 68.85322 | 0.4818476 | 1.234394
0.945 | 1417.38 | 85.00548 | 14.99452 | 31.08428 | 68.91572 | 0.4823827 | 1.23347
0.94479 | 1417.48 | 85.019 | 14.981 | 31.02187 | 68.97813 | 0.4829174 | 1.23255
0.94457 | 1417.58 | 85.03253 | 14.96747 | 30.95955 | 69.04045 | 0.4834524 | 1.231633
0.94436 | 1417.68 | 85.04609 | 14.95391 | 30.89732 | 69.10268 | 0.4839873 | 1.230721
0.94414 | 1417.78 | 85.05968 | 14.94032 | 30.83519 | 69.16481 | 0.4845217 | 1.229812
0.94392 | 1417.88 | 85.07329 | 14.92671 | 30.77314 | 69.22686 | 0.4850564 | 1.228906
0.9437 | 1417.98 | 85.08693 | 14.91307 | 30.71118 | 69.28882 | 0.4855909 | 1.228004
0.94348 | 1418.08 | 85.10059 | 14.89941 | 30.64932 | 69.35068 | 0.4861253 | 1.227105
0.94325 | 1418.18 | 85.11427 | 14.88573 | 30.58754 | 69.41246 | 0.4866599 | 1.22621
0.94303 | 1418.28 | 85.12798 | 14.87202 | 30.52586 | 69.47414 | 0.4871941 | 1.225319
0.94281 | 1418.38 | 85.14172 | 14.85828 | 30.46427 | 69.53573 | 0.4877281 | 1.224431
0.94258 | 1418.48 | 85.15548 | 14.84452 | 30.40276 | 69.59724 | 0.4882622 | 1.223547
0.94235 | 1418.58 | 85.16926 | 14.83074 | 30.34135 | 69.65865 | 0.4887963 | 1.222666
0.94212 | 1418.68 | 85.18307 | 14.81693 | 30.28003 | 69.71997 | 0.4893301 | 1.221789
0.94189 | 1418.78 | 85.1969 | 14.8031 | 30.21879 | 69.78121 | 0.4898641 | 1.220915
0.94166 | 1418.88 | 85.21076 | 14.78924 | 30.15765 | 69.84235 | 0.4903976 | 1.220044
0.94143 | 1418.98 | 85.22464 | 14.77536 | 30.0966 | 69.9034 | 0.4909312 | 1.219177
0.94119 | 1419.08 | 85.23854 | 14.76146 | 30.03564 | 69.96436 | 0.4914648 | 1.218314
0.94096 | 1419.18 | 85.25247 | 14.74753 | 29.97476 | 70.02524 | 0.4919983 | 1.217453
0.94072 | 1419.28 | 85.26643 | 14.73357 | 29.91398 | 70.08602 | 0.4925313 | 1.216597
0.94048 | 1419.38 | 85.28041 | 14.71959 | 29.85329 | 70.14671 | 0.4930642 | 1.215744
0.94025 | 1419.48 | 85.29441 | 14.70559 | 29.79269 | 70.20731 | 0.4935973 | 1.214894
0.94 | 1419.58 | 85.30844 | 14.69156 | 29.73218 | 70.26782 | 0.4941299 | 1.214047
0.93976 | 1419.68 | 85.32249 | 14.67751 | 29.67175 | 70.32825 | 0.4946628 | 1.213204
0.93952 | 1419.78 | 85.33657 | 14.66343 | 29.61142 | 70.38858 | 0.4951951 | 1.212364
0.93927 | 1419.88 | 85.35067 | 14.64933 | 29.55117 | 70.44883 | 0.4957276 | 1.211527
0.93903 | 1419.98 | 85.36479 | 14.63521 | 29.49102 | 70.50898 | 0.4962599 | 1.210694
0.93878 | 1420.08 | 85.37894 | 14.62106 | 29.43096 | 70.56904 | 0.4967918 | 1.209864
0.93853 | 1420.18 | 85.39312 | 14.60688 | 29.37098 | 70.62902 | 0.4973235 | 1.209037
0.93828 | 1420.28 | 85.40731 | 14.59269 | 29.31109 | 70.68891 | 0.4978556 | 1.208214
0.93803 | 1420.38 | 85.42154 | 14.57846 | 29.2513 | 70.7487 | 0.4983867 | 1.207394
0.93778 | 1420.48 | 85.43578 | 14.56422 | 29.19159 | 70.80841 | 0.4989184 | 1.206577
0.93752 | 1420.58 | 85.45005 | 14.54995 | 29.13197 | 70.86803 | 0.4994496 | 1.205763
0.93727 | 1420.68 | 85.46435 | 14.53565 | 29.07244 | 70.92756 | 0.4999804 | 1.204953
0.93701 | 1420.78 | 85.47867 | 14.52133 | 29.01299 | 70.98701 | 0.5005113 | 1.204145
0.93675 | 1420.88 | 85.49301 | 14.50699 | 28.95364 | 71.04636 | 0.501042 | 1.203341
0.93649 | 1420.98 | 85.50738 | 14.49262 | 28.89438 | 71.10562 | 0.5015723 | 1.20254
0.93623 | 1421.08 | 85.52177 | 14.47823 | 28.8352 | 71.1648 | 0.5021026 | 1.201743
0.93596 | 1421.18 | 85.53618 | 14.46382 | 28.77611 | 71.22389 | 0.5026329 | 1.200948
0.9357 | 1421.28 | 85.55062 | 14.44938 | 28.71711 | 71.28289 | 0.5031627 | 1.200156
0.93543 | 1421.38 | 85.56509 | 14.43491 | 28.6582 | 71.3418 | 0.5036921 | 1.199368
0.93516 | 1421.48 | 85.57958 | 14.42042 | 28.59938 | 71.40062 | 0.5042214 | 1.198583
0.93489 | 1421.58 | 85.59409 | 14.40591 | 28.54064 | 71.45936 | 0.5047508 | 1.197801
0.93462 | 1421.68 | 85.60862 | 14.39138 | 28.482 | 71.518 | 0.5052798 | 1.197022
0.93435 | 1421.78 | 85.62318 | 14.37682 | 28.42344 | 71.57656 | 0.5058086 | 1.196246
0.93408 | 1421.88 | 85.63777 | 14.36223 | 28.36496 | 71.63504 | 0.506337 | 1.195473
0.9338 | 1421.98 | 85.65237 | 14.34763 | 28.30658 | 71.69342 | 0.5068655 | 1.194703
0.93352 | 1422.08 | 85.66701 | 14.33299 | 28.24828 | 71.75172 | 0.5073934 | 1.193937
0.93324 | 1422.18 | 85.68166 | 14.31834 | 28.19007 | 71.80993 | 0.5079214 | 1.193173
0.93296 | 1422.28 | 85.69634 | 14.30366 | 28.13195 | 71.86805 | 0.5084489 | 1.192412
0.93268 | 1422.38 | 85.71104 | 14.28896 | 28.07391 | 71.92609 | 0.5089765 | 1.191654
0.93239 | 1422.48 | 85.72577 | 14.27423 | 28.01596 | 71.98404 | 0.5095035 | 1.1909
0.93211 | 1422.58 | 85.74052 | 14.25948 | 27.9581 | 72.0419 | 0.5100304 | 1.190148
0.93182 | 1422.68 | 85.7553 | 14.2447 | 27.90033 | 72.09967 | 0.5105567 | 1.189399
0.93153 | 1422.78 | 85.77009 | 14.22991 | 27.84264 | 72.15736 | 0.5110834 | 1.188653
0.93124 | 1422.88 | 85.78492 | 14.21508 | 27.78504 | 72.21496 | 0.5116091 | 1.187911
0.93095 | 1422.98 | 85.79976 | 14.20024 | 27.72752 | 72.27248 | 0.5121352 | 1.187171
0.93065 | 1423.08 | 85.81463 | 14.18537 | 27.67009 | 72.32991 | 0.5126608 | 1.186434
0.93036 | 1423.18 | 85.82952 | 14.17048 | 27.61275 | 72.38725 | 0.5131861 | 1.185699
0.93006 | 1423.28 | 85.84444 | 14.15556 | 27.55549 | 72.44451 | 0.5137111 | 1.184968
0.92976 | 1423.38 | 85.85938 | 14.14062 | 27.49832 | 72.50168 | 0.5142358 | 1.18424
0.92946 | 1423.48 | 85.87434 | 14.12566 | 27.44123 | 72.55877 | 0.5147605 | 1.183514
0.92916 | 1423.58 | 85.88933 | 14.11067 | 27.38423 | 72.61577 | 0.5152845 | 1.182792
0.92885 | 1423.68 | 85.90434 | 14.09566 | 27.32732 | 72.67268 | 0.5158084 | 1.182072
0.92854 | 1423.78 | 85.91938 | 14.08062 | 27.27049 | 72.72951 | 0.5163318 | 1.181355
0.92823 | 1423.88 | 85.93443 | 14.06557 | 27.21374 | 72.78626 | 0.5168555 | 1.180641
0.92823 | 1423.88 | 85.93443 | 14.06557 | 27.21374 | 72.78626 | 0.5168555 | 1.180641
0.92792 | 1423.98 | 85.94951 | 14.05049 | 27.15709 | 72.84291 | 0.5173783 | 1.17993
0.92761 | 1424.08 | 85.96462 | 14.03538 | 27.10051 | 72.89949 | 0.517901 | 1.179221
0.9273 | 1424.18 | 85.97975 | 14.02025 | 27.04402 | 72.95598 | 0.5184233 | 1.178515
0.92698 | 1424.28 | 85.9949 | 14.0051 | 26.98762 | 73.01238 | 0.5189454 | 1.177813
0.92666 | 1424.38 | 86.01007 | 13.98993 | 26.9313 | 73.0687 | 0.5194673 | 1.177112
0.92634 | 1424.48 | 86.02527 | 13.97473 | 26.87506 | 73.12494 | 0.5199888 | 1.176415
0.92602 | 1424.58 | 86.04049 | 13.95951 | 26.81891 | 73.18109 | 0.52051 | 1.17572
0.9257 | 1424.68 | 86.05574 | 13.94426 | 26.76284 | 73.23716 | 0.5210307 | 1.175028
0.92537 | 1424.78 | 86.07101 | 13.92899 | 26.70685 | 73.29315 | 0.5215512 | 1.174339
0.92504 | 1424.88 | 86.0863 | 13.9137 | 26.65095 | 73.34905 | 0.5220714 | 1.173653
0.92471 | 1424.98 | 86.10161 | 13.89839 | 26.59514 | 73.40486 | 0.5225913 | 1.172969
0.92438 | 1425.08 | 86.11695 | 13.88305 | 26.5394 | 73.4606 | 0.5231109 | 1.172288
0.92405 | 1425.18 | 86.13231 | 13.86769 | 26.48375 | 73.51625 | 0.5236302 | 1.171609
0.92371 | 1425.28 | 86.14769 | 13.85231 | 26.42819 | 73.57181 | 0.524149 | 1.170933
0.92337 | 1425.38 | 86.1631 | 13.8369 | 26.3727 | 73.6273 | 0.5246676 | 1.17026
0.92303 | 1425.48 | 86.17853 | 13.82147 | 26.3173 | 73.6827 | 0.5251857 | 1.16959
0.92269 | 1425.58 | 86.19398 | 13.80602 | 26.26198 | 73.73802 | 0.5257037 | 1.168922
0.92235 | 1425.68 | 86.20946 | 13.79054 | 26.20675 | 73.79325 | 0.5262209 | 1.168257
0.922 | 1425.78 | 86.22496 | 13.77504 | 26.15159 | 73.84841 | 0.5267381 | 1.167594
0.92165 | 1425.88 | 86.24048 | 13.75952 | 26.09652 | 73.90348 | 0.527255 | 1.166934
0.9213 | 1425.98 | 86.25602 | 13.74398 | 26.04153 | 73.95847 | 0.5277716 | 1.166276
0.92095 | 1426.08 | 86.27159 | 13.72841 | 25.98662 | 74.01338 | 0.5282876 | 1.165622
0.92059 | 1426.18 | 86.28718 | 13.71282 | 25.9318 | 74.0682 | 0.5288032 | 1.164969
0.92024 | 1426.28 | 86.30279 | 13.69721 | 25.87705 | 74.12295 | 0.5293188 | 1.164319
0.91988 | 1426.38 | 86.31843 | 13.68157 | 25.82239 | 74.17761 | 0.5298336 | 1.163672
0.91951 | 1426.48 | 86.33409 | 13.66591 | 25.76781 | 74.23219 | 0.5303481 | 1.163028
0.91915 | 1426.58 | 86.34977 | 13.65023 | 25.71331 | 74.28669 | 0.5308624 | 1.162385
0.91878 | 1426.68 | 86.36547 | 13.63453 | 25.65889 | 74.34111 | 0.5313765 | 1.161746
0.91841 | 1426.78 | 86.3812 | 13.6188 | 25.60455 | 74.39545 | 0.5318898 | 1.161109
0.91804 | 1426.88 | 86.39695 | 13.60305 | 25.55029 | 74.44971 | 0.532403 | 1.160474
0.91767 | 1426.98 | 86.41272 | 13.58728 | 25.49612 | 74.50388 | 0.5329156 | 1.159842
0.91729 | 1427.08 | 86.42851 | 13.57149 | 25.44202 | 74.55798 | 0.5334282 | 1.159212
0.91692 | 1427.18 | 86.44433 | 13.55567 | 25.388 | 74.612 | 0.5339401 | 1.158585
0.91654 | 1427.28 | 86.46017 | 13.53983 | 25.33407 | 74.66593 | 0.5344514 | 1.15796
0.91615 | 1427.38 | 86.47603 | 13.52397 | 25.28021 | 74.71979 | 0.5349627 | 1.157338
0.91577 | 1427.48 | 86.49191 | 13.50809 | 25.22643 | 74.77357 | 0.5354737 | 1.156718
0.91538 | 1427.58 | 86.50782 | 13.49218 | 25.17273 | 74.82727 | 0.535984 | 1.1561
0.91499 | 1427.68 | 86.52375 | 13.47625 | 25.11911 | 74.88089 | 0.5364939 | 1.155485
0.9146 | 1427.78 | 86.5397 | 13.4603 | 25.06557 | 74.93443 | 0.5370035 | 1.154872
0.9142 | 1427.88 | 86.55567 | 13.44433 | 25.01211 | 74.98789 | 0.5375128 | 1.154262
0.9138 | 1427.98 | 86.57167 | 13.42833 | 24.95873 | 75.04127 | 0.5380214 | 1.153654
0.9134 | 1428.08 | 86.58768 | 13.41232 | 24.90543 | 75.09457 | 0.53853 | 1.153048
0.913 | 1428.18 | 86.60372 | 13.39628 | 24.8522 | 75.1478 | 0.539038 | 1.152445
0.9126 | 1428.28 | 86.61979 | 13.38021 | 24.79906 | 75.20094 | 0.539545 | 1.151845
0.91219 | 1428.38 | 86.63587 | 13.36413 | 24.74599 | 75.25401 | 0.5400523 | 1.151246
0.91178 | 1428.48 | 86.65198 | 13.34802 | 24.693 | 75.307 | 0.5405589 | 1.15065
0.91136 | 1428.58 | 86.6681 | 13.3319 | 24.64008 | 75.35992 | 0.5410656 | 1.150056
0.91095 | 1428.68 | 86.68425 | 13.31575 | 24.58725 | 75.41275 | 0.5415713 | 1.149464
0.91053 | 1428.78 | 86.70043 | 13.29957 | 24.53449 | 75.46551 | 0.5420765 | 1.148875
0.91011 | 1428.88 | 86.71662 | 13.28338 | 24.48181 | 75.51819 | 0.5425816 | 1.148288
0.90968 | 1428.98 | 86.73284 | 13.26716 | 24.42921 | 75.57079 | 0.5430859 | 1.147703
0.90926 | 1429.08 | 86.74907 | 13.25093 | 24.37668 | 75.62332 | 0.5435904 | 1.147121
0.90883 | 1429.18 | 86.76533 | 13.23467 | 24.32423 | 75.67577 | 0.5440941 | 1.14654
0.90839 | 1429.28 | 86.78162 | 13.21838 | 24.27186 | 75.72814 | 0.5445969 | 1.145963
0.90796 | 1429.38 | 86.79792 | 13.20208 | 24.21956 | 75.78044 | 0.5450999 | 1.145387
0.90752 | 1429.48 | 86.81424 | 13.18576 | 24.16734 | 75.83266 | 0.5456025 | 1.144813
0.90708 | 1429.58 | 86.83059 | 13.16941 | 24.11519 | 75.88481 | 0.5461043 | 1.144242
0.90663 | 1429.68 | 86.84696 | 13.15304 | 24.06313 | 75.93687 | 0.5466055 | 1.143673
0.90619 | 1429.78 | 86.86335 | 13.13665 | 24.01113 | 75.98887 | 0.5471067 | 1.143106
0.90574 | 1429.88 | 86.87976 | 13.12024 | 23.95921 | 76.04079 | 0.5476074 | 1.142542
0.90528 | 1429.98 | 86.89619 | 13.10381 | 23.90737 | 76.09263 | 0.5481076 | 1.141979
0.90483 | 1430.08 | 86.91265 | 13.08735 | 23.8556 | 76.1444 | 0.548607 | 1.141419
0.90437 | 1430.18 | 86.92912 | 13.07088 | 23.80391 | 76.19609 | 0.5491064 | 1.140861
0.90391 | 1430.28 | 86.94562 | 13.05438 | 23.75229 | 76.24771 | 0.5496051 | 1.140305
0.90344 | 1430.38 | 86.96214 | 13.03786 | 23.70075 | 76.29925 | 0.5501033 | 1.139751
0.90297 | 1430.48 | 86.97868 | 13.02132 | 23.64928 | 76.35072 | 0.5506011 | 1.139199
0.9025 | 1430.58 | 86.99524 | 13.00476 | 23.59789 | 76.40211 | 0.5510984 | 1.13865
0.90203 | 1430.68 | 87.01183 | 12.98817 | 23.54657 | 76.45343 | 0.551595 | 1.138102
0.90155 | 1430.78 | 87.02843 | 12.97157 | 23.49532 | 76.50468 | 0.5520917 | 1.137557
0.90107 | 1430.88 | 87.04505 | 12.95495 | 23.44415 | 76.55585 | 0.5525877 | 1.137014
0.90058 | 1430.98 | 87.0617 | 12.9383 | 23.39305 | 76.60695 | 0.5530831 | 1.136473
0.9001 | 1431.08 | 87.07837 | 12.92163 | 23.34202 | 76.65798 | 0.5535781 | 1.135934
0.8996 | 1431.18 | 87.09506 | 12.90494 | 23.29107 | 76.70893 | 0.5540724 | 1.135397
0.89911 | 1431.28 | 87.11177 | 12.88823 | 23.24019 | 76.75981 | 0.5545665 | 1.134862
0.89861 | 1431.38 | 87.1285 | 12.8715 | 23.18938 | 76.81062 | 0.5550601 | 1.134329
0.89811 | 1431.48 | 87.14525 | 12.85475 | 23.13865 | 76.86135 | 0.5555532 | 1.133798
0.89761 | 1431.58 | 87.16202 | 12.83798 | 23.08799 | 76.91201 | 0.5560458 | 1.133269
0.8971 | 1431.68 | 87.17882 | 12.82118 | 23.0374 | 76.9626 | 0.5565376 | 1.132743
0.89659 | 1431.78 | 87.19563 | 12.80437 | 22.98688 | 77.01312 | 0.5570295 | 1.132218
0.89607 | 1431.88 | 87.21246 | 12.78754 | 22.93644 | 77.06356 | 0.5575207 | 1.131695
0.89556 | 1431.98 | 87.22932 | 12.77068 | 22.88606 | 77.11394 | 0.5580113 | 1.131174
0.89503 | 1432.08 | 87.2462 | 12.7538 | 22.83576 | 77.16424 | 0.5585012 | 1.130656
0.89451 | 1432.18 | 87.26309 | 12.73691 | 22.78553 | 77.21447 | 0.5589912 | 1.130139
0.89398 | 1432.28 | 87.28001 | 12.71999 | 22.73537 | 77.26463 | 0.5594802 | 1.129624
0.89345 | 1432.38 | 87.29695 | 12.70305 | 22.68528 | 77.31472 | 0.5599688 | 1.129112
0.89291 | 1432.48 | 87.31391 | 12.68609 | 22.63526 | 77.36474 | 0.560457 | 1.128601
0.89237 | 1432.58 | 87.33089 | 12.66911 | 22.58531 | 77.41469 | 0.5609447 | 1.128092
0.89182 | 1432.68 | 87.34789 | 12.65211 | 22.53544 | 77.46456 | 0.5614317 | 1.127585
0.89128 | 1432.78 | 87.36491 | 12.63509 | 22.48563 | 77.51437 | 0.5619184 | 1.12708
0.89072 | 1432.88 | 87.38195 | 12.61805 | 22.43589 | 77.56411 | 0.5624047 | 1.126577
0.89017 | 1432.98 | 87.39901 | 12.60099 | 22.38623 | 77.61377 | 0.5628902 | 1.126076
0.88961 | 1433.08 | 87.41609 | 12.58391 | 22.33663 | 77.66337 | 0.5633755 | 1.125577
0.88905 | 1433.18 | 87.4332 | 12.5668 | 22.2871 | 77.7129 | 0.5638598 | 1.12508
0.88848 | 1433.28 | 87.45032 | 12.54968 | 22.23765 | 77.76235 | 0.5643438 | 1.124584
0.88791 | 1433.38 | 87.46746 | 12.53254 | 22.18826 | 77.81174 | 0.5648275 | 1.124091
0.88733 | 1433.48 | 87.48462 | 12.51538 | 22.13894 | 77.86106 | 0.5653107 | 1.123599
0.88675 | 1433.58 | 87.50181 | 12.49819 | 22.08969 | 77.91031 | 0.5657929 | 1.12311
0.88617 | 1433.68 | 87.51901 | 12.48099 | 22.04051 | 77.95949 | 0.566275 | 1.122622
0.88558 | 1433.78 | 87.53623 | 12.46377 | 21.99139 | 78.00861 | 0.5667568 | 1.122135
0.88499 | 1433.88 | 87.55347 | 12.44653 | 21.94235 | 78.05765 | 0.5672378 | 1.121651
0.88439 | 1433.98 | 87.57074 | 12.42926 | 21.89337 | 78.10663 | 0.567718 | 1.121169
0.88379 | 1434.08 | 87.58802 | 12.41198 | 21.84446 | 78.15554 | 0.5681981 | 1.120689
0.88319 | 1434.18 | 87.60532 | 12.39468 | 21.79562 | 78.20438 | 0.5686776 | 1.12021
0.88258 | 1434.28 | 87.62264 | 12.37736 | 21.74684 | 78.25316 | 0.5691567 | 1.119733
0.88196 | 1434.38 | 87.63999 | 12.36001 | 21.69814 | 78.30186 | 0.5696345 | 1.119258
0.88135 | 1434.48 | 87.65735 | 12.34265 | 21.6495 | 78.3505 | 0.5701125 | 1.118785
0.88072 | 1434.58 | 87.67473 | 12.32527 | 21.60093 | 78.39907 | 0.5705898 | 1.118313
0.8801 | 1434.68 | 87.69213 | 12.30787 | 21.55242 | 78.44758 | 0.5710667 | 1.117844
0.87947 | 1434.78 | 87.70955 | 12.29045 | 21.50398 | 78.49602 | 0.571543 | 1.117376
0.87883 | 1434.88 | 87.72699 | 12.27301 | 21.45561 | 78.54439 | 0.5720187 | 1.11691
0.87819 | 1434.98 | 87.74445 | 12.25555 | 21.40731 | 78.59269 | 0.5724937 | 1.116445
0.87754 | 1435.08 | 87.76193 | 12.23807 | 21.35907 | 78.64093 | 0.5729683 | 1.115983
0.87689 | 1435.18 | 87.77943 | 12.22057 | 21.31089 | 78.68911 | 0.5734425 | 1.115522
0.87624 | 1435.28 | 87.79695 | 12.20305 | 21.26279 | 78.73721 | 0.5739157 | 1.115063
0.87558 | 1435.38 | 87.81448 | 12.18552 | 21.21474 | 78.78526 | 0.5743893 | 1.114605
0.87491 | 1435.48 | 87.83204 | 12.16796 | 21.16677 | 78.83323 | 0.5748614 | 1.11415
0.87424 | 1435.58 | 87.84962 | 12.15038 | 21.11886 | 78.88114 | 0.5753331 | 1.113696
0.87357 | 1435.68 | 87.86721 | 12.13279 | 21.07101 | 78.92899 | 0.5758049 | 1.113244
0.87289 | 1435.78 | 87.88482 | 12.11518 | 21.02323 | 78.97677 | 0.5762759 | 1.112793
0.87221 | 1435.88 | 87.90246 | 12.09754 | 20.97551 | 79.02449 | 0.5767459 | 1.112345
0.87152 | 1435.98 | 87.92011 | 12.07989 | 20.92786 | 79.07214 | 0.5772157 | 1.111897
0.87082 | 1436.08 | 87.93778 | 12.06222 | 20.88027 | 79.11973 | 0.5776851 | 1.111452
0.87012 | 1436.18 | 87.95547 | 12.04453 | 20.83275 | 79.16725 | 0.5781536 | 1.111008
0.86942 | 1436.28 | 87.97318 | 12.02682 | 20.78529 | 79.21471 | 0.5786217 | 1.110566
0.8687 | 1436.38 | 87.99091 | 12.00909 | 20.7379 | 79.2621 | 0.579089 | 1.110126
0.86799 | 1436.48 | 88.00866 | 11.99134 | 20.69056 | 79.30944 | 0.5795561 | 1.109687
0.86727 | 1436.58 | 88.02642 | 11.97358 | 20.6433 | 79.3567 | 0.5800226 | 1.10925
0.86654 | 1436.68 | 88.04421 | 11.95579 | 20.59609 | 79.40391 | 0.5804883 | 1.108815
0.86581 | 1436.78 | 88.06201 | 11.93799 | 20.54895 | 79.45105 | 0.5809538 | 1.108381
0.86507 | 1436.88 | 88.07983 | 11.92017 | 20.50187 | 79.49813 | 0.5814187 | 1.107948
0.86433 | 1436.98 | 88.09767 | 11.90233 | 20.45486 | 79.54514 | 0.5818827 | 1.107518
0.86358 | 1437.08 | 88.11553 | 11.88447 | 20.4079 | 79.5921 | 0.5823465 | 1.107089
0.86282 | 1437.18 | 88.13341 | 11.86659 | 20.36101 | 79.63899 | 0.5828095 | 1.106662
0.86206 | 1437.28 | 88.15131 | 11.84869 | 20.31419 | 79.68581 | 0.5832716 | 1.106236
0.8613 | 1437.38 | 88.16922 | 11.83078 | 20.26742 | 79.73258 | 0.5837339 | 1.105812
0.86053 | 1437.48 | 88.18715 | 11.81285 | 20.22072 | 79.77928 | 0.5841953 | 1.105389
0.85975 | 1437.58 | 88.2051 | 11.7949 | 20.17407 | 79.82593 | 0.5846564 | 1.104968
0.85896 | 1437.68 | 88.22307 | 11.77693 | 20.12749 | 79.87251 | 0.5851167 | 1.104549
0.85817 | 1437.78 | 88.24106 | 11.75894 | 20.08098 | 79.91902 | 0.585576 | 1.104131
0.85738 | 1437.88 | 88.25907 | 11.74093 | 20.03452 | 79.96548 | 0.586035 | 1.103715
0.85658 | 1437.98 | 88.27709 | 11.72291 | 19.98812 | 80.01188 | 0.5864939 | 1.1033
0.85577 | 1438.08 | 88.29513 | 11.70487 | 19.94179 | 80.05821 | 0.5869518 | 1.102887
0.85495 | 1438.18 | 88.3132 | 11.6868 | 19.89551 | 80.10449 | 0.5874089 | 1.102475
0.85413 | 1438.28 | 88.33127 | 11.66873 | 19.8493 | 80.1507 | 0.5878661 | 1.102065
0.8533 | 1438.38 | 88.34937 | 11.65063 | 19.80314 | 80.19686 | 0.5883224 | 1.101656
0.85247 | 1438.48 | 88.36748 | 11.63252 | 19.75705 | 80.24295 | 0.5887782 | 1.101249
0.85163 | 1438.58 | 88.38562 | 11.61438 | 19.71102 | 80.28898 | 0.5892328 | 1.100844
0.85078 | 1438.68 | 88.40377 | 11.59623 | 19.66505 | 80.33495 | 0.5896873 | 1.10044
0.84993 | 1438.78 | 88.42193 | 11.57807 | 19.61913 | 80.38087 | 0.5901419 | 1.100037
0.84907 | 1438.88 | 88.44012 | 11.55988 | 19.57328 | 80.42672 | 0.5905949 | 1.099636
0.8482 | 1438.98 | 88.45832 | 11.54168 | 19.52748 | 80.47252 | 0.5910481 | 1.099236
0.84732 | 1439.08 | 88.47654 | 11.52346 | 19.48175 | 80.51825 | 0.5915003 | 1.098838
0.84644 | 1439.18 | 88.49478 | 11.50522 | 19.43607 | 80.56393 | 0.591952 | 1.098442
0.84555 | 1439.28 | 88.51304 | 11.48696 | 19.39046 | 80.60954 | 0.5924027 | 1.098047
0.84466 | 1439.38 | 88.53131 | 11.46869 | 19.3449 | 80.6551 | 0.5928534 | 1.097653
0.84376 | 1439.48 | 88.5496 | 11.4504 | 19.2994 | 80.7006 | 0.5933034 | 1.097261
0.84285 | 1439.58 | 88.56791 | 11.43209 | 19.25396 | 80.74604 | 0.5937527 | 1.09687
0.84193 | 1439.68 | 88.58624 | 11.41376 | 19.20858 | 80.79142 | 0.5942011 | 1.096481
0.84101 | 1439.78 | 88.60458 | 11.39542 | 19.16325 | 80.83675 | 0.5946497 | 1.096093
0.84007 | 1439.88 | 88.62294 | 11.37706 | 19.11799 | 80.88201 | 0.5950971 | 1.095706
0.83913 | 1439.98 | 88.64132 | 11.35868 | 19.07278 | 80.92722 | 0.595544 | 1.095321
0.83819 | 1440.08 | 88.65971 | 11.34029 | 19.02763 | 80.97237 | 0.5959907 | 1.094938
0.83723 | 1440.18 | 88.67812 | 11.32188 | 18.98253 | 81.01747 | 0.5964368 | 1.094556
0.83627 | 1440.28 | 88.69655 | 11.30345 | 18.9375 | 81.0625 | 0.5968818 | 1.094175
0.8353 | 1440.38 | 88.715 | 11.285 | 18.89252 | 81.10748 | 0.5973263 | 1.093796
0.83432 | 1440.48 | 88.73346 | 11.26654 | 18.8476 | 81.1524 | 0.5977705 | 1.093418
0.83333 | 1440.58 | 88.75194 | 11.24806 | 18.80273 | 81.19727 | 0.5982142 | 1.093041
0.83234 | 1440.68 | 88.77044 | 11.22956 | 18.75792 | 81.24208 | 0.598657 | 1.092666
0.83134 | 1440.78 | 88.78895 | 11.21105 | 18.71317 | 81.28683 | 0.5990995 | 1.092292
0.83033 | 1440.88 | 88.80748 | 11.19252 | 18.66848 | 81.33152 | 0.599541 | 1.09192
0.82931 | 1440.98 | 88.82603 | 11.17397 | 18.62384 | 81.37616 | 0.5999821 | 1.091549
0.82828 | 1441.08 | 88.84459 | 11.15541 | 18.57926 | 81.42074 | 0.6004227 | 1.091179
0.82724 | 1441.18 | 88.86317 | 11.13683 | 18.53473 | 81.46527 | 0.6008628 | 1.09081
0.8262 | 1441.28 | 88.88177 | 11.11823 | 18.49026 | 81.50974 | 0.601302 | 1.090444
0.82515 | 1441.38 | 88.90038 | 11.09962 | 18.44584 | 81.55416 | 0.6017411 | 1.090078
0.82408 | 1441.48 | 88.91901 | 11.08099 | 18.40148 | 81.59852 | 0.6021793 | 1.089714
0.82301 | 1441.58 | 88.93766 | 11.06234 | 18.35718 | 81.64282 | 0.6026165 | 1.089351
0.82193 | 1441.68 | 88.95632 | 11.04368 | 18.31293 | 81.68707 | 0.6030537 | 1.088989
0.82084 | 1441.78 | 88.975 | 11.025 | 18.26873 | 81.73127 | 0.6034902 | 1.088629
0.81974 | 1441.88 | 88.99369 | 11.00631 | 18.22459 | 81.77541 | 0.6039263 | 1.08827
0.81864 | 1441.98 | 89.0124 | 10.9876 | 18.18051 | 81.81949 | 0.6043615 | 1.087912
0.81752 | 1442.08 | 89.03113 | 10.96887 | 18.13648 | 81.86352 | 0.604796 | 1.087556
0.81639 | 1442.18 | 89.04988 | 10.95012 | 18.0925 | 81.9075 | 0.6052298 | 1.087201
0.81526 | 1442.28 | 89.06864 | 10.93136 | 18.04858 | 81.95142 | 0.6056632 | 1.086847
0.81411 | 1442.38 | 89.08741 | 10.91259 | 18.00471 | 81.99529 | 0.6060964 | 1.086494
0.81296 | 1442.48 | 89.1062 | 10.8938 | 17.9609 | 82.0391 | 0.6065286 | 1.086143
0.81179 | 1442.58 | 89.12501 | 10.87499 | 17.91714 | 82.08286 | 0.6069602 | 1.085793
0.81061 | 1442.68 | 89.14383 | 10.85617 | 17.87343 | 82.12657 | 0.6073915 | 1.085444
0.80943 | 1442.78 | 89.16267 | 10.83733 | 17.82978 | 82.17022 | 0.6078219 | 1.085097
0.80823 | 1442.88 | 89.18153 | 10.81847 | 17.78618 | 82.21382 | 0.6082515 | 1.084751
0.80703 | 1442.98 | 89.2004 | 10.7996 | 17.74263 | 82.25737 | 0.6086809 | 1.084406
0.80581 | 1443.08 | 89.21929 | 10.78071 | 17.69914 | 82.30086 | 0.6091093 | 1.084063
0.80458 | 1443.18 | 89.23819 | 10.76181 | 17.6557 | 82.3443 | 0.6095374 | 1.08372
0.80335 | 1443.28 | 89.25711 | 10.74289 | 17.61231 | 82.38769 | 0.6099648 | 1.083379
0.8021 | 1443.38 | 89.27604 | 10.72396 | 17.56897 | 82.43103 | 0.6103921 | 1.083039
0.80084 | 1443.48 | 89.29499 | 10.70501 | 17.52569 | 82.47431 | 0.6108182 | 1.082701
0.79957 | 1443.58 | 89.31395 | 10.68605 | 17.48246 | 82.51754 | 0.6112441 | 1.082363
0.79829 | 1443.68 | 89.33293 | 10.66707 | 17.43928 | 82.56072 | 0.6116692 | 1.082027
0.79699 | 1443.78 | 89.35193 | 10.64807 | 17.39616 | 82.60384 | 0.6120931 | 1.081692
0.79569 | 1443.88 | 89.37094 | 10.62906 | 17.35308 | 82.64692 | 0.6125172 | 1.081358
0.79437 | 1443.98 | 89.38996 | 10.61004 | 17.31006 | 82.68994 | 0.6129407 | 1.081026
0.79305 | 1444.08 | 89.409 | 10.591 | 17.26709 | 82.73291 | 0.6133633 | 1.080694
0.79171 | 1444.18 | 89.42806 | 10.57194 | 17.22417 | 82.77583 | 0.6137852 | 1.080364
0.79036 | 1444.28 | 89.44713 | 10.55287 | 17.1813 | 82.8187 | 0.6142067 | 1.080035
0.78899 | 1444.38 | 89.46622 | 10.53378 | 17.13848 | 82.86152 | 0.6146274 | 1.079708
0.78762 | 1444.48 | 89.48532 | 10.51468 | 17.09571 | 82.90429 | 0.6150479 | 1.079381
0.78623 | 1444.58 | 89.50443 | 10.49557 | 17.053 | 82.947 | 0.6154677 | 1.079056
0.78483 | 1444.68 | 89.52357 | 10.47643 | 17.01033 | 82.98967 | 0.6158863 | 1.078731
0.78342 | 1444.78 | 89.54271 | 10.45729 | 16.96772 | 83.03228 | 0.616305 | 1.078408
0.78199 | 1444.88 | 89.56187 | 10.43813 | 16.92515 | 83.07485 | 0.616723 | 1.078086
0.78055 | 1444.98 | 89.58105 | 10.41895 | 16.88264 | 83.11736 | 0.6171399 | 1.077766
0.7791 | 1445.08 | 89.60024 | 10.39976 | 16.84018 | 83.15982 | 0.6175563 | 1.077446
0.77764 | 1445.18 | 89.61944 | 10.38056 | 16.79776 | 83.20224 | 0.6179729 | 1.077128
0.77616 | 1445.28 | 89.63866 | 10.36134 | 16.7554 | 83.2446 | 0.6183881 | 1.076811
0.77467 | 1445.38 | 89.65789 | 10.34211 | 16.71308 | 83.28692 | 0.6188034 | 1.076494
0.77317 | 1445.48 | 89.67714 | 10.32286 | 16.67082 | 83.32918 | 0.6192173 | 1.076179
0.77165 | 1445.58 | 89.69641 | 10.30359 | 16.6286 | 83.3714 | 0.6196306 | 1.075865
0.77011 | 1445.68 | 89.71568 | 10.28432 | 16.58644 | 83.41356 | 0.6200438 | 1.075553
0.76857 | 1445.78 | 89.73497 | 10.26503 | 16.54432 | 83.45568 | 0.6204564 | 1.075241
0.76701 | 1445.88 | 89.75428 | 10.24572 | 16.50225 | 83.49775 | 0.6208681 | 1.074931
0.76543 | 1445.98 | 89.7736 | 10.2264 | 16.46023 | 83.53977 | 0.6212793 | 1.074621
0.76384 | 1446.08 | 89.79293 | 10.20707 | 16.41827 | 83.58173 | 0.6216897 | 1.074313
0.76224 | 1446.18 | 89.81228 | 10.18772 | 16.37634 | 83.62366 | 0.6220999 | 1.074006
0.76062 | 1446.28 | 89.83164 | 10.16836 | 16.33447 | 83.66553 | 0.6225093 | 1.0737
0.75898 | 1446.38 | 89.85102 | 10.14898 | 16.29265 | 83.70735 | 0.6229177 | 1.073395
0.75733 | 1446.48 | 89.87041 | 10.12959 | 16.25087 | 83.74913 | 0.623326 | 1.073091
0.75567 | 1446.58 | 89.88981 | 10.11019 | 16.20914 | 83.79086 | 0.6237339 | 1.072788
0.75399 | 1446.68 | 89.90923 | 10.09077 | 16.16746 | 83.83254 | 0.6241407 | 1.072486
0.75229 | 1446.78 | 89.92866 | 10.07134 | 16.12583 | 83.87417 | 0.6245471 | 1.072185
0.75057 | 1446.88 | 89.94811 | 10.05189 | 16.08424 | 83.91576 | 0.6249527 | 1.071886
0.74885 | 1446.98 | 89.96757 | 10.03243 | 16.04271 | 83.95729 | 0.6253576 | 1.071587
0.7471 | 1447.08 | 89.98704 | 10.01296 | 16.00122 | 83.99878 | 0.6257623 | 1.07129
0.74534 | 1447.18 | 90.00653 | 9.99347 | 15.95978 | 84.04022 | 0.6261659 | 1.070994
0.74356 | 1447.28 | 90.02603 | 9.97397 | 15.91838 | 84.08162 | 0.6265694 | 1.070698
0.74176 | 1447.38 | 90.04554 | 9.95446 | 15.87703 | 84.12297 | 0.6269724 | 1.070404
0.73995 | 1447.48 | 90.06507 | 9.93493 | 15.83573 | 84.16427 | 0.6273743 | 1.070111
0.73812 | 1447.58 | 90.08461 | 9.91539 | 15.79448 | 84.20552 | 0.6277757 | 1.069818
0.73627 | 1447.68 | 90.10416 | 9.89584 | 15.75327 | 84.24673 | 0.6281769 | 1.069527
0.7344 | 1447.78 | 90.12373 | 9.87627 | 15.71211 | 84.28789 | 0.6285769 | 1.069237
0.73252 | 1447.88 | 90.14331 | 9.85669 | 15.67099 | 84.32901 | 0.6289769 | 1.068948
0.73062 | 1447.98 | 90.1629 | 9.8371 | 15.62992 | 84.37008 | 0.6293762 | 1.06866
0.72869 | 1448.08 | 90.18251 | 9.81749 | 15.5889 | 84.4111 | 0.6297744 | 1.068373
0.72675 | 1448.18 | 90.20213 | 9.79787 | 15.54793 | 84.45207 | 0.630172 | 1.068087
0.72479 | 1448.28 | 90.22176 | 9.77824 | 15.507 | 84.493 | 0.6305694 | 1.067802
0.72282 | 1448.38 | 90.24141 | 9.75859 | 15.46611 | 84.53389 | 0.630966 | 1.067518
0.72082 | 1448.48 | 90.26107 | 9.73893 | 15.42527 | 84.57473 | 0.631362 | 1.067235
0.7188 | 1448.58 | 90.28074 | 9.71926 | 15.38448 | 84.61552 | 0.6317575 | 1.066952
0.71676 | 1448.68 | 90.30043 | 9.69957 | 15.34373 | 84.65627 | 0.632152 | 1.066671
0.71471 | 1448.78 | 90.32012 | 9.67988 | 15.30303 | 84.69697 | 0.6325466 | 1.066391
0.71263 | 1448.88 | 90.33983 | 9.66017 | 15.26237 | 84.73763 | 0.6329404 | 1.066112
0.71053 | 1448.98 | 90.35956 | 9.64044 | 15.22176 | 84.77824 | 0.6333328 | 1.065834
0.70841 | 1449.08 | 90.37929 | 9.62071 | 15.18119 | 84.81881 | 0.6337257 | 1.065557
0.70627 | 1449.18 | 90.39904 | 9.60096 | 15.14067 | 84.85933 | 0.6341172 | 1.065281
0.70411 | 1449.28 | 90.4188 | 9.5812 | 15.10019 | 84.89981 | 0.6345086 | 1.065006
0.70193 | 1449.38 | 90.43858 | 9.56142 | 15.05975 | 84.94025 | 0.634899 | 1.064732
0.69972 | 1449.48 | 90.45836 | 9.54164 | 15.01937 | 84.98063 | 0.635289 | 1.064459
0.69749 | 1449.58 | 90.47816 | 9.52184 | 14.97902 | 85.02098 | 0.6356784 | 1.064186
0.69524 | 1449.68 | 90.49797 | 9.50203 | 14.93872 | 85.06128 | 0.6360672 | 1.063915
0.69297 | 1449.78 | 90.51779 | 9.48221 | 14.89846 | 85.10154 | 0.6364557 | 1.063645
0.69067 | 1449.88 | 90.53763 | 9.46237 | 14.85825 | 85.14175 | 0.6368428 | 1.063375
0.68835 | 1449.98 | 90.55748 | 9.44252 | 14.81808 | 85.18192 | 0.6372297 | 1.063107
0.68601 | 1450.08 | 90.57734 | 9.42266 | 14.77796 | 85.22204 | 0.6376157 | 1.062839
0.68364 | 1450.18 | 90.59721 | 9.40279 | 14.73787 | 85.26213 | 0.638002 | 1.062573
0.68125 | 1450.28 | 90.61709 | 9.38291 | 14.69784 | 85.30216 | 0.638387 | 1.062307
0.67883 | 1450.38 | 90.63699 | 9.36301 | 14.65784 | 85.34216 | 0.6387715 | 1.062042
0.67639 | 1450.48 | 90.65689 | 9.34311 | 14.61789 | 85.38211 | 0.6391559 | 1.061779
0.67392 | 1450.58 | 90.67681 | 9.32319 | 14.57798 | 85.42202 | 0.6395392 | 1.061516
0.67143 | 1450.68 | 90.69674 | 9.30326 | 14.53812 | 85.46188 | 0.6399218 | 1.061254
0.66891 | 1450.78 | 90.71669 | 9.28331 | 14.49829 | 85.50171 | 0.6403038 | 1.060993
0.66636 | 1450.88 | 90.73664 | 9.26336 | 14.45851 | 85.54149 | 0.6406857 | 1.060733
0.66379 | 1450.98 | 90.75661 | 9.24339 | 14.41878 | 85.58122 | 0.641066 | 1.060473
0.66119 | 1451.08 | 90.77659 | 9.22341 | 14.37908 | 85.62092 | 0.6414465 | 1.060215
0.65857 | 1451.18 | 90.79658 | 9.20342 | 14.33943 | 85.66057 | 0.6418261 | 1.059958
0.65592 | 1451.28 | 90.81658 | 9.18342 | 14.29982 | 85.70018 | 0.6422053 | 1.059701
0.65323 | 1451.38 | 90.83659 | 9.16341 | 14.26025 | 85.73975 | 0.6425841 | 1.059445
0.65052 | 1451.48 | 90.85661 | 9.14339 | 14.22073 | 85.77927 | 0.6429621 | 1.059191
0.64778 | 1451.58 | 90.87665 | 9.12335 | 14.18125 | 85.81875 | 0.6433389 | 1.058937
0.64502 | 1451.68 | 90.8967 | 9.1033 | 14.1418 | 85.8582 | 0.6437158 | 1.058684
0.64222 | 1451.78 | 90.91675 | 9.08325 | 14.10241 | 85.89759 | 0.644092 | 1.058432
0.63939 | 1451.88 | 90.93682 | 9.06318 | 14.06305 | 85.93695 | 0.6444676 | 1.058181
0.63653 | 1451.98 | 90.9569 | 9.0431 | 14.02373 | 85.97627 | 0.6448427 | 1.05793
0.63364 | 1452.08 | 90.977 | 9.023 | 13.98446 | 86.01554 | 0.6452162 | 1.057681
0.63072 | 1452.18 | 90.9971 | 9.0029 | 13.94522 | 86.05478 | 0.6455904 | 1.057432
0.62777 | 1452.28 | 91.01721 | 8.98279 | 13.90603 | 86.09397 | 0.6459637 | 1.057184
0.62479 | 1452.38 | 91.03734 | 8.96266 | 13.86688 | 86.13312 | 0.6463357 | 1.056938
0.62177 | 1452.48 | 91.05747 | 8.94253 | 13.82777 | 86.17223 | 0.646708 | 1.056692
0.61872 | 1452.58 | 91.07762 | 8.92238 | 13.7887 | 86.2113 | 0.6470791 | 1.056446
0.61564 | 1452.68 | 91.09778 | 8.90222 | 13.74967 | 86.25033 | 0.6474497 | 1.056202
0.61252 | 1452.78 | 91.11795 | 8.88205 | 13.71068 | 86.28932 | 0.6478198 | 1.055959
0.60937 | 1452.88 | 91.13812 | 8.86188 | 13.67174 | 86.32826 | 0.6481896 | 1.055716
0.60619 | 1452.98 | 91.15831 | 8.84169 | 13.63283 | 86.36717 | 0.6485587 | 1.055474
0.60297 | 1453.08 | 91.17851 | 8.82149 | 13.59396 | 86.40604 | 0.6489272 | 1.055233
0.59971 | 1453.18 | 91.19872 | 8.80128 | 13.55514 | 86.44486 | 0.6492947 | 1.054993
0.59642 | 1453.28 | 91.21895 | 8.78105 | 13.51635 | 86.48365 | 0.6496613 | 1.054754
0.59309 | 1453.38 | 91.23918 | 8.76082 | 13.47761 | 86.52239 | 0.6500277 | 1.054515
0.58972 | 1453.48 | 91.25942 | 8.74058 | 13.4389 | 86.5611 | 0.650394 | 1.054277
0.58632 | 1453.58 | 91.27967 | 8.72033 | 13.40023 | 86.59977 | 0.6507597 | 1.054041
0.58287 | 1453.68 | 91.29994 | 8.70006 | 13.36161 | 86.63839 | 0.6511236 | 1.053805
0.57939 | 1453.78 | 91.32021 | 8.67979 | 13.32302 | 86.67698 | 0.6514882 | 1.053569
0.57587 | 1453.88 | 91.34049 | 8.65951 | 13.28447 | 86.71553 | 0.6518521 | 1.053335
0.57231 | 1453.98 | 91.36079 | 8.63921 | 13.24597 | 86.75403 | 0.6522142 | 1.053101
0.56871 | 1454.08 | 91.38109 | 8.61891 | 13.2075 | 86.7925 | 0.6525769 | 1.052869
0.56507 | 1454.18 | 91.4014 | 8.5986 | 13.16907 | 86.83093 | 0.652939 | 1.052636
0.56138 | 1454.28 | 91.42173 | 8.57827 | 13.13068 | 86.86932 | 0.6532998 | 1.052405
0.55766 | 1454.38 | 91.44206 | 8.55794 | 13.09233 | 86.90767 | 0.6536606 | 1.052175
0.55389 | 1454.48 | 91.4624 | 8.5376 | 13.05402 | 86.94598 | 0.6540208 | 1.051945
0.55007 | 1454.58 | 91.48276 | 8.51724 | 13.01575 | 86.98425 | 0.6543795 | 1.051716
0.54622 | 1454.68 | 91.50312 | 8.49688 | 12.97751 | 87.02249 | 0.6547389 | 1.051488
0.54231 | 1454.78 | 91.52349 | 8.47651 | 12.93932 | 87.06068 | 0.655097 | 1.051261
0.53837 | 1454.88 | 91.54388 | 8.45612 | 12.90116 | 87.09884 | 0.6554542 | 1.051034
0.53438 | 1454.98 | 91.56427 | 8.43573 | 12.86304 | 87.13696 | 0.6558115 | 1.050809
0.53034 | 1455.08 | 91.58467 | 8.41533 | 12.82496 | 87.17504 | 0.6561681 | 1.050584
0.52625 | 1455.18 | 91.60508 | 8.39492 | 12.78692 | 87.21308 | 0.656524 | 1.050359
0.52211 | 1455.28 | 91.6255 | 8.3745 | 12.74891 | 87.25109 | 0.6568797 | 1.050136
0.51793 | 1455.38 | 91.64594 | 8.35406 | 12.71095 | 87.28905 | 0.6572333 | 1.049913
0.5137 | 1455.48 | 91.66638 | 8.33362 | 12.67302 | 87.32698 | 0.6575875 | 1.049691
0.50941 | 1455.58 | 91.68683 | 8.31317 | 12.63513 | 87.36487 | 0.657941 | 1.04947
0.50508 | 1455.68 | 91.70728 | 8.29272 | 12.59728 | 87.40272 | 0.6582945 | 1.04925
0.50069 | 1455.78 | 91.72775 | 8.27225 | 12.55947 | 87.44053 | 0.6586464 | 1.04903
0.49625 | 1455.88 | 91.74823 | 8.25177 | 12.52169 | 87.47831 | 0.6589981 | 1.048811
0.49176 | 1455.98 | 91.76872 | 8.23128 | 12.48395 | 87.51605 | 0.659349 | 1.048593
0.48721 | 1456.08 | 91.78921 | 8.21079 | 12.44625 | 87.55375 | 0.6596999 | 1.048376
0.48261 | 1456.18 | 91.80972 | 8.19028 | 12.40858 | 87.59142 | 0.6600497 | 1.048159
0.47796 | 1456.28 | 91.83023 | 8.16977 | 12.37096 | 87.62904 | 0.660399 | 1.047943
0.47324 | 1456.38 | 91.85075 | 8.14925 | 12.33337 | 87.66663 | 0.660748 | 1.047728
0.46847 | 1456.48 | 91.87128 | 8.12872 | 12.29581 | 87.70419 | 0.6610967 | 1.047513
0.46364 | 1456.58 | 91.89182 | 8.10818 | 12.2583 | 87.7417 | 0.6614441 | 1.047299
0.45876 | 1456.68 | 91.91237 | 8.08763 | 12.22082 | 87.77918 | 0.6617911 | 1.047086
0.45381 | 1456.78 | 91.93293 | 8.06707 | 12.18338 | 87.81662 | 0.6621373 | 1.046874
0.4488 | 1456.88 | 91.9535 | 8.0465 | 12.14597 | 87.85403 | 0.6624831 | 1.046662
0.44373 | 1456.98 | 91.97407 | 8.02593 | 12.1086 | 87.8914 | 0.6628289 | 1.046451
0.4386 | 1457.08 | 91.99466 | 8.00534 | 12.07127 | 87.92873 | 0.663173 | 1.046241
0.4334 | 1457.18 | 92.01525 | 7.98475 | 12.03397 | 87.96603 | 0.6635175 | 1.046032
0.42814 | 1457.28 | 92.03585 | 7.96415 | 11.99671 | 88.00329 | 0.6638612 | 1.045823
0.42281 | 1457.38 | 92.05646 | 7.94354 | 11.95949 | 88.04051 | 0.6642039 | 1.045615
0.41741 | 1457.48 | 92.07708 | 7.92292 | 11.9223 | 88.0777 | 0.6645463 | 1.045407
0.41195 | 1457.58 | 92.09771 | 7.90229 | 11.88515 | 88.11485 | 0.6648877 | 1.045201
0.40642 | 1457.68 | 92.11834 | 7.88166 | 11.84803 | 88.15197 | 0.6652296 | 1.044995
0.40082 | 1457.78 | 92.13899 | 7.86101 | 11.81095 | 88.18905 | 0.6655697 | 1.044789
0.39515 | 1457.88 | 92.15964 | 7.84036 | 11.77391 | 88.22609 | 0.6659096 | 1.044585
0.3894 | 1457.98 | 92.1803 | 7.8197 | 11.7369 | 88.2631 | 0.6662492 | 1.044381
0.38358 | 1458.08 | 92.20097 | 7.79903 | 11.69993 | 88.30007 | 0.6665877 | 1.044178
0.37769 | 1458.18 | 92.22164 | 7.77836 | 11.66299 | 88.33701 | 0.6669267 | 1.043975
0.37172 | 1458.28 | 92.24233 | 7.75767 | 11.62609 | 88.37391 | 0.6672639 | 1.043773
0.36568 | 1458.38 | 92.26302 | 7.73698 | 11.58922 | 88.41078 | 0.6676014 | 1.043572
0.35955 | 1458.48 | 92.28372 | 7.71628 | 11.55239 | 88.44761 | 0.667938 | 1.043372
0.35335 | 1458.58 | 92.30443 | 7.69557 | 11.5156 | 88.4844 | 0.6682735 | 1.043172
0.34707 | 1458.68 | 92.32514 | 7.67486 | 11.47884 | 88.52116 | 0.6686094 | 1.042973
0.3407 | 1458.78 | 92.34586 | 7.65414 | 11.44211 | 88.55789 | 0.6689448 | 1.042774
0.33425 | 1458.88 | 92.3666 | 7.6334 | 11.40542 | 88.59458 | 0.6692783 | 1.042576
0.32772 | 1458.98 | 92.38733 | 7.61267 | 11.36876 | 88.63124 | 0.669613 | 1.042379
0.3211 | 1459.08 | 92.40808 | 7.59192 | 11.33214 | 88.66786 | 0.6699458 | 1.042182
0.31439 | 1459.18 | 92.42884 | 7.57116 | 11.29556 | 88.70444 | 0.6702775 | 1.041987
0.3076 | 1459.28 | 92.4496 | 7.5504 | 11.259 | 88.741 | 0.6706102 | 1.041791
0.30071 | 1459.38 | 92.47037 | 7.52963 | 11.22249 | 88.77751 | 0.6709411 | 1.041597
0.29374 | 1459.48 | 92.49114 | 7.50886 | 11.186 | 88.814 | 0.671273 | 1.041403
0.28667 | 1459.58 | 92.51193 | 7.48807 | 11.14955 | 88.85045 | 0.6716029 | 1.041209
0.2795 | 1459.68 | 92.53272 | 7.46728 | 11.11314 | 88.88686 | 0.6719325 | 1.041017
0.27224 | 1459.78 | 92.55352 | 7.44648 | 11.07676 | 88.92324 | 0.6722616 | 1.040825
0.26488 | 1459.88 | 92.57433 | 7.42567 | 11.04041 | 88.95959 | 0.6725901 | 1.040634
0.25742 | 1459.98 | 92.59514 | 7.40486 | 11.0041 | 88.9959 | 0.6729183 | 1.040443
0.24986 | 1460.08 | 92.61596 | 7.38404 | 10.96782 | 89.03218 | 0.6732459 | 1.040253
0.24219 | 1460.18 | 92.63679 | 7.36321 | 10.93158 | 89.06842 | 0.6735723 | 1.040063
0.23442 | 1460.28 | 92.65762 | 7.34238 | 10.89537 | 89.10463 | 0.6738991 | 1.039874
0.22655 | 1460.38 | 92.67846 | 7.32154 | 10.85919 | 89.14081 | 0.6742252 | 1.039686
0.21857 | 1460.48 | 92.69931 | 7.30069 | 10.82305 | 89.17695 | 0.6745501 | 1.039499
0.21047 | 1460.58 | 92.72017 | 7.27983 | 10.78694 | 89.21306 | 0.6748744 | 1.039312
0.20227 | 1460.68 | 92.74103 | 7.25897 | 10.75086 | 89.24914 | 0.675199 | 1.039125
0.19395 | 1460.78 | 92.7619 | 7.2381 | 10.71482 | 89.28518 | 0.6755223 | 1.038939
0.18551 | 1460.88 | 92.78278 | 7.21722 | 10.67881 | 89.32119 | 0.675845 | 1.038754
0.17696 | 1460.98 | 92.80366 | 7.19634 | 10.64284 | 89.35716 | 0.6761673 | 1.03857
0.16828 | 1461.08 | 92.82455 | 7.17545 | 10.60689 | 89.39311 | 0.6764895 | 1.038386
0.15949 | 1461.18 | 92.84545 | 7.15455 | 10.57098 | 89.42902 | 0.6768105 | 1.038203
0.15057 | 1461.28 | 92.86635 | 7.13365 | 10.53511 | 89.46489 | 0.677131 | 1.03802
0.14152 | 1461.38 | 92.88726 | 7.11274 | 10.49926 | 89.50074 | 0.6774516 | 1.037838
0.13234 | 1461.48 | 92.90818 | 7.09182 | 10.46345 | 89.53655 | 0.6777707 | 1.037656
0.12304 | 1461.58 | 92.9291 | 7.0709 | 10.42767 | 89.57233 | 0.6780901 | 1.037476
0.1136 | 1461.68 | 92.95003 | 7.04997 | 10.39193 | 89.60807 | 0.6784081 | 1.037295
0.10403 | 1461.78 | 92.97097 | 7.02903 | 10.35621 | 89.64379 | 0.6787261 | 1.037116
0.09431 | 1461.88 | 92.99191 | 7.00809 | 10.32053 | 89.67947 | 0.6790436 | 1.036936
0.08446 | 1461.98 | 93.01286 | 6.98714 | 10.28489 | 89.71511 | 0.6793597 | 1.036758
0.07446 | 1462.08 | 93.03381 | 6.96619 | 10.24927 | 89.75073 | 0.6796767 | 1.03658
0.06432 | 1462.18 | 93.05477 | 6.94523 | 10.21369 | 89.78631 | 0.6799922 | 1.036403
0.05403 | 1462.28 | 93.07574 | 6.92426 | 10.17814 | 89.82186 | 0.680307 | 1.036226
0.04359 | 1462.38 | 93.09671 | 6.90329 | 10.14262 | 89.85738 | 0.680622 | 1.03605
0.033 | 1462.48 | 93.11769 | 6.88231 | 10.10713 | 89.89287 | 0.6809361 | 1.035874
0.02225 | 1462.58 | 93.13868 | 6.86132 | 10.07168 | 89.92832 | 0.6812488 | 1.035699
0.01134 | 1462.68 | 93.15967 | 6.84033 | 10.03625 | 89.96375 | 0.6815623 | 1.035525
0.00027 | 1462.78 | 93.18067 | 6.81933 | 10.00086 | 89.99914 | 0.6818744 | 1.035351
-2.45592e-09 | 1462.87 | 93.18097 | 6.81903 | 10 | 90 | 0.681903 | 1.035344
-2.45592e-09 | 1462.87 | 93.18096 | 6.81904 | 10 | 90 | 0.681904 | 1.035344
-2.45592e-09 | 1462.87 | 93.18096 | 6.81904 | 10 | 90 | 0.681904 | 1.035344