## Sheet2
Relative Microns | Co Elemental Percents | Cu Elemental Percents | Elemental Totals | Co Detection Limits | Cu Detection Limits | Co Percent Errors | Cu Percent Errors
0 | 92.696236 | 7.266265 | 99.962502 | 0.178201 | 0.051382 | 0.34674 | 0.826519
1.028837 | 93.425751 | 7.293672 | 100.719421 | 0.175464 | 0.051918 | 0.344914 | 0.826063
2.063211 | 93.175385 | 7.332595 | 100.50798 | 0.177368 | 0.050577 | 0.34543 | 0.819579
3.093886 | 93.309128 | 7.251607 | 100.560738 | 0.176702 | 0.053074 | 0.345339 | 0.832004
4.093337 | 93.420151 | 7.340579 | 100.760727 | 0.179963 | 0.052428 | 0.345505 | 0.824308
5.124011 | 93.256378 | 7.385244 | 100.641624 | 0.176658 | 0.051271 | 0.345649 | 0.818975
6.154685 | 92.586533 | 7.334145 | 99.920677 | 0.180737 | 0.052614 | 0.347686 | 0.826121
6.944844 | 93.165192 | 7.308928 | 100.474121 | 0.17764 | 0.051072 | 0.345919 | 0.82331
7.975518 | 92.999039 | 7.45115 | 100.450188 | 0.178065 | 0.051409 | 0.34611 | 0.814643
9.006192 | 92.669411 | 7.420736 | 100.090149 | 0.181149 | 0.051512 | 0.347262 | 0.817011
10.005643 | 92.889519 | 7.411201 | 100.30072 | 0.175759 | 0.052382 | 0.346005 | 0.819631
11.036317 | 92.897377 | 7.588787 | 100.48616 | 0.17969 | 0.051799 | 0.346363 | 0.806705
12.06886 | 93.117805 | 7.706542 | 100.824348 | 0.178138 | 0.050439 | 0.345831 | 0.796545
13.099534 | 92.787163 | 7.741801 | 100.528961 | 0.174168 | 0.052244 | 0.345926 | 0.7987
14.130208 | 91.630928 | 8.250129 | 99.881058 | 0.176244 | 0.052005 | 0.348199 | 0.768881
15.160882 | 88.582787 | 6.876142 | 95.458931 | 0.176778 | 0.050272 | 0.354857 | 0.849986
16.160332 | 89.781723 | 9.437762 | 99.219482 | 0.177118 | 0.051788 | 0.352018 | 0.711795
17.189169 | 89.280739 | 11.586957 | 100.867699 | 0.175875 | 0.052424 | 0.352436 | 0.635021
18.219843 | 87.99707 | 12.51758 | 100.514648 | 0.17784 | 0.051322 | 0.355293 | 0.607018
19.254217 | 87.595871 | 13.240584 | 100.836456 | 0.176865 | 0.05303 | 0.35574 | 0.590195
20.284891 | 86.734268 | 13.764132 | 100.498398 | 0.179056 | 0.05249 | 0.358052 | 0.577447
21.073824 | 87.043022 | 13.810253 | 100.853271 | 0.175478 | 0.052013 | 0.356822 | 0.575842
22.102661 | 86.512596 | 14.056399 | 100.568993 | 0.177059 | 0.051097 | 0.3579 | 0.568933
23.105927 | 85.967644 | 14.132225 | 100.099869 | 0.176257 | 0.051719 | 0.359015 | 0.567955
24.1366 | 86.92173 | 14.130239 | 101.051971 | 0.176875 | 0.051037 | 0.356967 | 0.567249
25.167274 | 86.33419 | 13.797527 | 100.131714 | 0.177297 | 0.052824 | 0.358605 | 0.576935
26.197948 | 86.482735 | 13.675467 | 100.158203 | 0.177504 | 0.05146 | 0.358476 | 0.578537
27.226786 | 87.570297 | 13.310077 | 100.880371 | 0.175788 | 0.052968 | 0.355817 | 0.588722
28.25746 | 87.247879 | 13.33247 | 100.580353 | 0.177897 | 0.051845 | 0.356837 | 0.586958
29.25691 | 88.100319 | 12.893836 | 100.994156 | 0.176759 | 0.051073 | 0.354726 | 0.596689
30.291285 | 88.214638 | 12.563941 | 100.77858 | 0.1791 | 0.052673 | 0.355001 | 0.607412
31.321959 | 87.51091 | 12.319102 | 99.830009 | 0.178394 | 0.051632 | 0.356322 | 0.612562
32.350796 | 88.475784 | 11.910393 | 100.386177 | 0.178866 | 0.051666 | 0.354231 | 0.623903
33.38147 | 88.794258 | 11.860703 | 100.654961 | 0.176048 | 0.051423 | 0.353171 | 0.625048
34.412144 | 88.894157 | 11.460929 | 100.355087 | 0.178143 | 0.051305 | 0.353373 | 0.636995
35.163639 | 88.802605 | 11.530804 | 100.333405 | 0.180469 | 0.052121 | 0.353882 | 0.635947
36.194313 | 88.603241 | 11.460909 | 100.064148 | 0.176996 | 0.051028 | 0.353986 | 0.636896
37.224987 | 88.490204 | 11.353576 | 99.843781 | 0.179611 | 0.052122 | 0.354459 | 0.641478
38.253826 | 89.479591 | 11.267178 | 100.746765 | 0.177752 | 0.051792 | 0.3523 | 0.644068
39.2845 | 88.891525 | 11.288348 | 100.179871 | 0.177609 | 0.052229 | 0.353423 | 0.643852
40.315174 | 88.999542 | 11.284922 | 100.284462 | 0.175327 | 0.051053 | 0.352795 | 0.642175
41.318439 | 88.877129 | 11.547275 | 100.4244 | 0.177877 | 0.051092 | 0.35357 | 0.634423
42.349113 | 88.638954 | 11.309082 | 99.948036 | 0.17785 | 0.051664 | 0.354285 | 0.642914
43.377953 | 89.271538 | 11.470912 | 100.742447 | 0.175692 | 0.052654 | 0.352673 | 0.639304
44.408627 | 88.425461 | 11.534363 | 99.959824 | 0.17465 | 0.05211 | 0.354234 | 0.636472
45.439301 | 89.144112 | 11.453718 | 100.597832 | 0.176667 | 0.050704 | 0.352833 | 0.636739
46.469975 | 88.761871 | 11.210029 | 99.971901 | 0.177737 | 0.051254 | 0.353595 | 0.644747
47.498814 | 89.003441 | 11.128409 | 100.131851 | 0.180074 | 0.051377 | 0.35322 | 0.647186
48.502079 | 89.592445 | 10.974337 | 100.56678 | 0.17898 | 0.052723 | 0.351922 | 0.654344
49.291012 | 90.166893 | 10.759044 | 100.925934 | 0.178145 | 0.052274 | 0.350234 | 0.660244
50.321686 | 90.55368 | 10.380016 | 100.933701 | 0.177619 | 0.052201 | 0.349426 | 0.673574
51.35606 | 90.264496 | 10.217401 | 100.481895 | 0.177468 | 0.051469 | 0.350005 | 0.678368
52.386734 | 91.148254 | 9.947646 | 101.095901 | 0.176025 | 0.050222 | 0.347909 | 0.686341
53.415573 | 90.906235 | 9.653004 | 100.559235 | 0.178578 | 0.051784 | 0.348758 | 0.700679
54.415024 | 91.052223 | 9.422231 | 100.474457 | 0.175929 | 0.050942 | 0.348178 | 0.708909
55.445698 | 90.574936 | 9.061297 | 99.63623 | 0.177305 | 0.050959 | 0.349388 | 0.724789
56.476372 | 92.217247 | 8.722224 | 100.939468 | 0.174625 | 0.051387 | 0.345853 | 0.741726
57.507046 | 91.821136 | 8.282887 | 100.104027 | 0.175404 | 0.05123 | 0.346626 | 0.763276
58.539589 | 91.537338 | 7.995436 | 99.532776 | 0.17992 | 0.051553 | 0.34803 | 0.780032
59.570263 | 91.948196 | 7.860332 | 99.808533 | 0.179669 | 0.050479 | 0.34704 | 0.784931
60.569714 | 93.502411 | 7.671107 | 101.173515 | 0.175354 | 0.052293 | 0.343444 | 0.800486
61.600388 | 93.395271 | 7.559324 | 100.954597 | 0.175253 | 0.050453 | 0.344088 | 0.803698
62.631062 | 92.955475 | 7.468742 | 100.424217 | 0.177107 | 0.050748 | 0.344998 | 0.809601
63.421219 | 93.403954 | 7.438392 | 100.842346 | 0.177143 | 0.05168 | 0.34517 | 0.816093
64.451897 | 93.127434 | 7.295957 | 100.423393 | 0.178336 | 0.050826 | 0.344648 | 0.820435
65.482574 | 92.994133 | 7.384214 | 100.378349 | 0.174 | 0.050596 | 0.344268 | 0.814018
66.513252 | 93.06472 | 7.287708 | 100.352425 | 0.175868 | 0.050779 | 0.344421 | 0.820795
67.512703 | 93.297844 | 7.241477 | 100.539322 | 0.173784 | 0.05138 | 0.343705 | 0.825424
68.541542 | 93.102112 | 7.153609 | 100.255722 | 0.178035 | 0.051852 | 0.344451 | 0.832147
69.575912 | 93.32412 | 7.318627 | 100.642746 | 0.177105 | 0.051795 | 0.343832 | 0.820907
70.60659 | 93.546043 | 7.30856 | 100.854607 | 0.176512 | 0.051144 | 0.343456 | 0.820157
71.637268 | 93.053314 | 7.290991 | 100.344307 | 0.176602 | 0.051315 | 0.344539 | 0.821974
72.667946 | 92.935547 | 7.157886 | 100.09343 | 0.177722 | 0.051895 | 0.344947 | 0.832424
73.667397 | 92.620209 | 7.206279 | 99.826485 | 0.178347 | 0.050285 | 0.345535 | 0.824653
74.696236 | 93.204697 | 7.336074 | 100.540771 | 0.174375 | 0.050749 | 0.343731 | 0.817116
75.726913 | 92.964401 | 7.356347 | 100.320747 | 0.177882 | 0.050957 | 0.344762 | 0.816559
76.761284 | 92.57563 | 7.275028 | 99.850655 | 0.174437 | 0.051377 | 0.34509 | 0.822952
77.550217 | 93.420647 | 7.337183 | 100.757828 | 0.174438 | 0.051269 | 0.34353 | 0.818839
78.579056 | 92.036987 | 7.285428 | 99.322418 | 0.179753 | 0.050915 | 0.34708 | 0.821509
79.578506 | 93.434181 | 7.300528 | 100.734711 | 0.174805 | 0.05151 | 0.343559 | 0.821861
80.612877 | 93.623962 | 7.273925 | 100.897888 | 0.178874 | 0.05222 | 0.343939 | 0.825947
81.643555 | 93.295868 | 7.278306 | 100.574173 | 0.17618 | 0.05031 | 0.344437 | 0.82112
82.674232 | 92.595184 | 7.346877 | 99.942062 | 0.178611 | 0.050528 | 0.345934 | 0.816806
83.703072 | 92.842545 | 7.317787 | 100.160332 | 0.175346 | 0.051378 | 0.345207 | 0.821285
84.733749 | 92.723839 | 7.295746 | 100.019585 | 0.177355 | 0.05146 | 0.345684 | 0.822887
85.764427 | 92.557861 | 7.436093 | 99.993958 | 0.177543 | 0.050959 | 0.346246 | 0.813035
86.763878 | 92.806763 | 7.518947 | 100.325706 | 0.17787 | 0.051492 | 0.345593 | 0.808762
87.798248 | 92.92511 | 7.619196 | 100.544304 | 0.174534 | 0.050828 | 0.345113 | 0.801389
88.828926 | 92.278015 | 7.735928 | 100.013947 | 0.179746 | 0.051076 | 0.347139 | 0.795116
89.857765 | 92.7528 | 8.036748 | 100.789551 | 0.176431 | 0.051238 | 0.345904 | 0.778607
90.888443 | 91.686333 | 8.269258 | 99.955589 | 0.177315 | 0.05123 | 0.348012 | 0.765727
91.680992 | 91.271156 | 8.431188 | 99.702347 | 0.176023 | 0.052533 | 0.348801 | 0.760346
92.680443 | 91.420868 | 8.650304 | 100.071175 | 0.178882 | 0.052098 | 0.348837 | 0.748292
93.711121 | 90.953316 | 8.792572 | 99.745888 | 0.174966 | 0.0511 | 0.349248 | 0.739364
94.73996 | 91.6744 | 8.950285 | 100.624687 | 0.177282 | 0.052633 | 0.348259 | 0.735291
95.770638 | 91.624451 | 8.98705 | 100.611504 | 0.177946 | 0.052101 | 0.348495 | 0.732625
96.801315 | 91.23513 | 9.066376 | 100.301506 | 0.176961 | 0.052561 | 0.349292 | 0.730151
97.835686 | 91.840881 | 9.046123 | 100.887001 | 0.178098 | 0.051855 | 0.348257 | 0.72978
98.835136 | 91.362503 | 8.883617 | 100.246124 | 0.17811 | 0.052096 | 0.349474 | 0.738271
99.863976 | 92.052177 | 8.977742 | 101.029922 | 0.17531 | 0.051604 | 0.347694 | 0.732885
100.894653 | 91.498009 | 8.808847 | 100.306854 | 0.181244 | 0.050982 | 0.34932 | 0.738997
101.925331 | 91.496262 | 8.834695 | 100.330956 | 0.178012 | 0.052135 | 0.348769 | 0.739843
102.956009 | 91.754143 | 8.772276 | 100.526421 | 0.177264 | 0.052029 | 0.348163 | 0.742646
103.986687 | 91.805382 | 8.788037 | 100.593422 | 0.177877 | 0.053014 | 0.348139 | 0.743887
105.019234 | 91.34063 | 8.668973 | 100.009605 | 0.17662 | 0.051563 | 0.348931 | 0.746745
105.766914 | 91.972466 | 8.743908 | 100.71637 | 0.176542 | 0.051116 | 0.347393 | 0.74171
106.797592 | 91.410042 | 8.967978 | 100.378021 | 0.175275 | 0.049569 | 0.348545 | 0.728594
107.82827 | 91.415466 | 9.044938 | 100.460403 | 0.17703 | 0.051684 | 0.348753 | 0.729077
108.86264 | 91.448273 | 9.221384 | 100.669655 | 0.175979 | 0.051665 | 0.348399 | 0.720849
109.891479 | 90.976913 | 9.573317 | 100.550232 | 0.177254 | 0.050684 | 0.349554 | 0.70413
110.922157 | 90.558311 | 9.913836 | 100.472145 | 0.178609 | 0.051439 | 0.350546 | 0.691679
111.921608 | 89.95195 | 10.168582 | 100.120529 | 0.175278 | 0.052118 | 0.35125 | 0.682889
112.952286 | 89.459984 | 10.442671 | 99.902657 | 0.178039 | 0.051007 | 0.352591 | 0.670964
113.982964 | 89.626434 | 10.924031 | 100.550468 | 0.178246 | 0.051777 | 0.352167 | 0.655356
115.011803 | 89.699623 | 11.139215 | 100.838837 | 0.175097 | 0.05162 | 0.351667 | 0.648246
116.046173 | 88.561615 | 11.079578 | 99.64119 | 0.176075 | 0.05136 | 0.354057 | 0.649559
117.076851 | 88.721443 | 10.875276 | 99.596718 | 0.175543 | 0.05209 | 0.35413 | 0.658221
118.076302 | 89.0933 | 10.811188 | 99.904488 | 0.180424 | 0.052014 | 0.354051 | 0.660305
118.865234 | 90.16008 | 10.732693 | 100.892776 | 0.176226 | 0.05177 | 0.351262 | 0.662667
119.899605 | 89.341019 | 10.453181 | 99.794197 | 0.176336 | 0.051158 | 0.35279 | 0.671161
120.928444 | 89.53801 | 9.684123 | 99.22213 | 0.174546 | 0.052681 | 0.352332 | 0.703431
121.959122 | 90.426384 | 9.773051 | 100.199432 | 0.177654 | 0.05169 | 0.350661 | 0.697625
122.989799 | 90.748924 | 9.361784 | 100.11071 | 0.176631 | 0.05134 | 0.34998 | 0.714276
123.98925 | 91.271446 | 9.071263 | 100.342712 | 0.177757 | 0.051411 | 0.349109 | 0.727291
125.019928 | 91.422615 | 8.724185 | 100.146797 | 0.178891 | 0.051089 | 0.349088 | 0.743135
126.048767 | 91.36956 | 8.537918 | 99.907478 | 0.174408 | 0.05178 | 0.348714 | 0.753964
127.083138 | 91.641235 | 8.414383 | 100.055618 | 0.175533 | 0.050973 | 0.348426 | 0.758757
128.113815 | 91.882118 | 8.297717 | 100.179832 | 0.176079 | 0.052712 | 0.347825 | 0.768224
129.144485 | 91.63533 | 8.124452 | 99.759781 | 0.180879 | 0.052329 | 0.349062 | 0.776897
130.173325 | 92.363495 | 8.203953 | 100.567444 | 0.176108 | 0.051143 | 0.346944 | 0.769922
131.172775 | 92.208702 | 8.265338 | 100.474037 | 0.177073 | 0.050777 | 0.347313 | 0.765726
132.203445 | 91.902756 | 8.256111 | 100.158867 | 0.177313 | 0.051712 | 0.348012 | 0.768356
132.995987 | 91.813919 | 8.243906 | 100.057823 | 0.175656 | 0.05109 | 0.348187 | 0.768085
134.026657 | 91.932686 | 8.464087 | 100.396774 | 0.17865 | 0.052012 | 0.348302 | 0.758506
135.055496 | 91.578133 | 8.627572 | 100.205704 | 0.17607 | 0.050702 | 0.348794 | 0.747848
136.086166 | 91.22879 | 8.701543 | 99.930336 | 0.175078 | 0.053578 | 0.349377 | 0.750151
137.089432 | 91.091103 | 9.034286 | 100.125389 | 0.179934 | 0.051718 | 0.350268 | 0.73052
138.120102 | 91.423416 | 9.220281 | 100.6437 | 0.178429 | 0.050914 | 0.349348 | 0.720594
139.150772 | 91.261055 | 9.147681 | 100.408737 | 0.177367 | 0.052281 | 0.349548 | 0.726416
140.181442 | 91.202286 | 9.078148 | 100.280434 | 0.177874 | 0.050635 | 0.349697 | 0.726346
141.210281 | 91.507469 | 8.901223 | 100.408691 | 0.17831 | 0.051459 | 0.34888 | 0.735546
142.240952 | 91.0093 | 8.719191 | 99.728493 | 0.180022 | 0.051862 | 0.350083 | 0.744934
143.240402 | 91.506775 | 8.542898 | 100.049675 | 0.178601 | 0.051717 | 0.349135 | 0.75385
144.27478 | 91.615654 | 8.253993 | 99.869644 | 0.180269 | 0.051151 | 0.348963 | 0.767184 | 10 | 61
145.30545 | 91.891373 | 8.073939 | 99.965309 | 0.180447 | 0.051394 | 0.348444 | 0.777478
146.33429 | 92.372017 | 8.019443 | 100.391457 | 0.177406 | 0.051098 | 0.34714 | 0.779968
147.123215 | 92.406158 | 7.881621 | 100.287781 | 0.176629 | 0.050785 | 0.346999 | 0.78708
148.157593 | 92.552856 | 7.779344 | 100.332199 | 0.181847 | 0.052636 | 0.347644 | 0.797903
149.188263 | 91.824387 | 7.565869 | 99.390259 | 0.181921 | 0.051403 | 0.349136 | 0.807804
150.187714 | 92.764839 | 7.553891 | 100.318733 | 0.17626 | 0.050697 | 0.346366 | 0.806539
151.216553 | 92.305313 | 7.531183 | 99.836494 | 0.178347 | 0.050901 | 0.347505 | 0.808329
152.247223 | 93.243134 | 7.466859 | 100.709991 | 0.175553 | 0.052146 | 0.345272 | 0.815459
153.277893 | 92.279312 | 7.599492 | 99.878807 | 0.181464 | 0.051725 | 0.348043 | 0.806301
154.308563 | 93.123589 | 7.544493 | 100.668083 | 0.176996 | 0.050732 | 0.345677 | 0.807044
155.342941 | 93.338028 | 7.570641 | 100.908669 | 0.180233 | 0.051556 | 0.345572 | 0.807232
156.342392 | 92.831093 | 7.425823 | 100.256912 | 0.176252 | 0.051196 | 0.345966 | 0.815202
157.371231 | 92.378105 | 7.419001 | 99.797104 | 0.181513 | 0.052435 | 0.347382 | 0.818405
158.401901 | 92.97934 | 7.525627 | 100.504967 | 0.176482 | 0.05179 | 0.345255 | 0.809486
159.432571 | 92.791489 | 7.447991 | 100.239479 | 0.177833 | 0.050207 | 0.345634 | 0.81001
160.463242 | 92.580261 | 7.344204 | 99.924469 | 0.174454 | 0.051604 | 0.345601 | 0.820143
161.253403 | 92.592621 | 7.459604 | 100.052223 | 0.175348 | 0.051925 | 0.345695 | 0.813594
162.252853 | 92.901459 | 7.353881 | 100.255341 | 0.177671 | 0.052236 | 0.34539 | 0.821162
163.283524 | 92.657593 | 7.542972 | 100.200562 | 0.176078 | 0.050566 | 0.345618 | 0.804913
164.314194 | 92.539803 | 7.36502 | 99.904823 | 0.177924 | 0.051698 | 0.346108 | 0.818975
165.344864 | 92.720306 | 7.340381 | 100.060684 | 0.175266 | 0.050637 | 0.345352 | 0.817735
166.377411 | 93.048973 | 7.359242 | 100.408218 | 0.179383 | 0.051009 | 0.345352 | 0.817698
167.408081 | 92.78344 | 7.261439 | 100.044876 | 0.179307 | 0.051106 | 0.345834 | 0.824226
168.407532 | 92.842415 | 7.26179 | 100.104202 | 0.176961 | 0.051816 | 0.345432 | 0.826127
169.438202 | 93.009453 | 7.147788 | 100.157242 | 0.178066 | 0.051662 | 0.345461 | 0.833802
170.468872 | 93.267418 | 7.206601 | 100.474022 | 0.177737 | 0.051179 | 0.344898 | 0.828538